## Sheet1
Wavelength | Reflection
(nm) | (%)
7500 | 1.3984
7494.0784 | 1.3449
7473.2031 | 1.2909
7452.4445 | 1.2327
7431.8002 | 1.1624
7411.2706 | 1.1213 | Product Coating Data ZNSE:E2 Coating：4.5μm-7.5μm 2 mm Thick Substrate This file indicates a typical data and there may be differences between product batches. If you have any questions, please contact LBTEK Technical Support. To quote this data, please indicate that the data source is from LBTEK.
7390.8541 | 1.0821
7370.5492 | 1.0512
7350.3561 | 1.0285
7330.2734 | 1.0071
7310.2996 | 0.9696
7290.4348 | 0.94794
7270.6772 | 0.93385
7251.0269 | 0.94183
7231.4826 | 0.92789
7212.0428 | 0.93247
7192.7077 | 0.90887
7173.4756 | 0.88808
7154.3465 | 0.92599
7135.3192 | 0.9224
7116.3923 | 0.86978
7097.5661 | 0.85245
7078.8392 | 0.79379
7060.2103 | 0.75928
7041.6798 | 0.77021
7023.2457 | 0.75668
7004.9085 | 0.71107
6986.6667 | 0.67524
6968.5192 | 0.64103
6950.4663 | 0.66119
6932.5066 | 0.61602
6914.639 | 0.5672
6896.8637 | 0.50771
6879.1792 | 0.46884
6861.5856 | 0.48948
6844.0817 | 0.49598
6826.6664 | 0.45294
6809.34 | 0.44547
6792.1014 | 0.4557
6774.9493 | 0.53955
6757.8841 | 0.5218
6740.9042 | 0.52263
6724.0099 | 0.55282
6707.2001 | 0.61991
6690.4736 | 0.58793
6673.8308 | 0.5993
6657.2706 | 0.5317
6640.7919 | 0.57574
6624.3951 | 0.71451
6608.0786 | 0.58929
6591.8427 | 0.52849
6575.6863 | 0.61368
6559.6086 | 0.65284
6543.6097 | 0.67696
6527.6883 | 0.66951
6511.8445 | 0.60953
6496.0775 | 0.57352
6480.3862 | 0.70529
6464.771 | 0.67744
6449.2308 | 0.6365
6433.7648 | 0.54871
6418.3732 | 0.60898
6403.0546 | 0.6956
6387.8094 | 0.61509
6372.6366 | 0.58313
6357.5353 | 0.60306
6342.5058 | 0.62377
6327.5473 | 0.66683
6312.6587 | 0.66207
6297.8404 | 0.70027
6283.0911 | 0.70394
6268.4111 | 0.73759
6253.7996 | 0.75897
6239.2556 | 0.80576
6224.7795 | 0.83273
6210.3705 | 0.86473
6196.0276 | 0.87583
6181.7511 | 0.95509
6167.54 | 0.95271
6153.3944 | 1.0086
6139.3135 | 1.051
6125.2966 | 1.0605
6111.3439 | 1.1268
6097.4546 | 1.2148
6083.628 | 1.1998
6069.8643 | 1.2268
6056.1623 | 1.2583
6042.5224 | 1.4491
6028.9439 | 1.4251
6015.4258 | 1.4406
6001.9686 | 1.4781
5988.5712 | 1.5536
5975.2337 | 1.64
5961.9556 | 1.7047
5948.7359 | 1.7053
5935.5751 | 1.8721
5922.4725 | 1.9137
5909.4272 | 1.8577
5896.4395 | 1.8792
5883.5085 | 2.0907
5870.6345 | 2.2091
5857.8166 | 2.2271
5845.0543 | 2.1912
5832.3478 | 2.2153
5819.6964 | 2.4318
5807.0994 | 2.4888
5794.5572 | 2.4314
5782.0687 | 2.421
5769.6343 | 2.5458
5757.2532 | 2.7062
5744.9249 | 2.664
5732.6495 | 2.6596
5720.4265 | 2.6893
5708.2552 | 2.8315
5696.1359 | 2.838
5684.0676 | 2.853
5672.0507 | 2.9059
5660.0844 | 2.898
5648.1683 | 2.9473
5636.3025 | 3.1066
5624.4864 | 3.0619
5612.7195 | 3.0826
5601.0021 | 3.0665
5589.3331 | 3.0386
5577.713 | 3.1754
5566.1411 | 3.2319
5554.6168 | 3.1921
5543.1405 | 3.2254
5531.7111 | 3.2095
5520.3291 | 3.2662
5508.9938 | 3.2573
5497.7047 | 3.2394
5486.4621 | 3.1966
5475.2654 | 3.2181
5464.1139 | 3.2845
5453.0081 | 3.3124
5441.9471 | 3.2566
5430.9311 | 3.2427
5419.9596 | 3.2966
5409.0321 | 3.3372
5398.1488 | 3.2849
5387.3093 | 3.262
5376.5129 | 3.2425
5365.76 | 3.2296
5355.0497 | 3.2302
5344.3824 | 3.3047
5333.7575 | 3.2501
5323.1744 | 3.2216
5312.6336 | 3.1985
5302.1344 | 3.199
5291.6764 | 3.1879
5281.2598 | 3.2157
5270.8839 | 3.1929
5260.5489 | 3.1808
5250.2544 | 3.1529
5239.9999 | 3.137
5229.7855 | 3.0947
5219.611 | 3.0889
5209.4756 | 3.0999
5199.3798 | 3.1115
5189.3228 | 3.0741
5179.3049 | 3.0585
5169.3257 | 3.0069
5159.3845 | 2.9602
5149.4817 | 2.946
5139.6167 | 2.978
5129.7896 | 2.9346
5120 | 2.8969
5110.2475 | 2.8567
5100.5323 | 2.8408
5090.8539 | 2.7868
5081.212 | 2.7728
5071.6068 | 2.7328
5062.0375 | 2.7104
5052.5046 | 2.6745
5043.0075 | 2.6306
5033.5458 | 2.5656
5024.1198 | 2.5638
5014.729 | 2.5386
5005.373 | 2.5086
4996.0521 | 2.4711
4986.7656 | 2.4596
4977.5138 | 2.406
4968.2963 | 2.3833
4959.1126 | 2.3465
4949.9631 | 2.3201
4940.8472 | 2.2691
4931.7646 | 2.2613
4922.7156 | 2.2106
4913.6995 | 2.2
4904.7166 | 2.1952
4895.7664 | 2.1849
4886.8487 | 2.151
4877.9636 | 2.1383
4869.1108 | 2.0975
4860.2898 | 2.0914
4851.5009 | 2.0856
4842.7435 | 2.0823
4834.018 | 2.0566
4825.3238 | 2.0616
4816.6606 | 2.0393
4808.0286 | 2.0277
4799.4274 | 2.0055
4790.8571 | 2.0246
4782.3173 | 2.005
4773.8077 | 2.0234
4765.3285 | 2.0299
4756.8795 | 2.0336
4748.4601 | 2.0166
4740.0706 | 2.0274
4731.7106 | 2.0248
4723.3802 | 2.0683
4715.0791 | 2.0766
4706.8069 | 2.093
4698.5639 | 2.1125
4690.3497 | 2.1507
4682.1639 | 2.1705
4674.0069 | 2.2227
4665.8781 | 2.2495
4657.7777 | 2.2993
4649.7054 | 2.3258
4641.6608 | 2.3873
4633.6442 | 2.43
4625.6552 | 2.4929
4617.6935 | 2.5421
4609.7594 | 2.6098
4601.8523 | 2.6637
4593.9725 | 2.7552
4586.1197 | 2.8131
4578.2934 | 2.9112
4570.494 | 2.9988
4562.7211 | 3.096
4554.9744 | 3.1751
4547.2542 | 3.2845
4539.5599 | 3.3788
4531.8918 | 3.5062
4524.2496 | 3.6181
4516.6329 | 3.7419
4509.042 | 3.854
4500.47634919825 | 4.0102

## Sheet2
Wavelength | Transmission
(nm) | (%)
7500.06996981046 | 1.3984
7494.0784 | 1.3449
7473.2031 | 1.2909
7452.4445 | 1.2327
7431.8002 | 1.1624
7411.2706 | 1.1213
7390.8541 | 1.0821
7370.5492 | 1.0512
7350.3561 | 1.0285
7330.2734 | 1.0071
7310.2996 | 0.9696
7290.4348 | 0.94794
7270.6772 | 0.93385
7251.0269 | 0.94183
7231.4826 | 0.92789
7212.0428 | 0.93247
7192.7077 | 0.90887
7173.4756 | 0.88808
7154.3465 | 0.92599
7135.3192 | 0.9224
7116.3923 | 0.86978
7097.5661 | 0.85245
7078.8392 | 0.79379
7060.2103 | 0.75928
7041.6798 | 0.77021
7023.2457 | 0.75668
7004.9085 | 0.71107
6986.6667 | 0.67524
6968.5192 | 0.64103
6950.4663 | 0.66119
6932.5066 | 0.61602
6914.639 | 0.5672
6896.8637 | 0.50771
6879.1792 | 0.46884
6861.5856 | 0.48948
6844.0817 | 0.49598
6826.6664 | 0.45294
6809.34 | 0.44547
6792.1014 | 0.4557
6774.9493 | 0.53955
6757.8841 | 0.5218
6740.9042 | 0.52263
6724.0099 | 0.55282
6707.2001 | 0.61991
6690.4736 | 0.58793
6673.8308 | 0.5993
6657.2706 | 0.5317
6640.7919 | 0.57574
6624.3951 | 0.71451
6608.0786 | 0.58929
6591.8427 | 0.52849
6575.6863 | 0.61368
6559.6086 | 0.65284
6543.6097 | 0.67696
6527.6883 | 0.66951
6511.8445 | 0.60953
6496.0775 | 0.57352
6480.3862 | 0.70529
6464.771 | 0.67744
6449.2308 | 0.6365
6433.7648 | 0.54871
6418.3732 | 0.60898
6403.0546 | 0.6956
6387.8094 | 0.61509
6372.6366 | 0.58313
6357.5353 | 0.60306
6342.5058 | 0.62377
6327.5473 | 0.66683
6312.6587 | 0.66207
6297.8404 | 0.70027
6283.0911 | 0.70394
6268.4111 | 0.73759
6253.7996 | 0.75897
6239.2556 | 0.80576
6224.7795 | 0.83273
6210.3705 | 0.86473
6196.0276 | 0.87583
6181.7511 | 0.95509
6167.54 | 0.95271
6153.3944 | 1.0086
6139.3135 | 1.051
6125.2966 | 1.0605
6111.3439 | 1.1268
6097.4546 | 1.2148
6083.628 | 1.1998
6069.8643 | 1.2268
6056.1623 | 1.2583
6042.5224 | 1.4491
6028.9439 | 1.4251
6015.4258 | 1.4406
6001.9686 | 1.4781
5988.5712 | 1.5536
5975.2337 | 1.64
5961.9556 | 1.7047
5948.7359 | 1.7053
5935.5751 | 1.8721
5922.4725 | 1.9137
5909.4272 | 1.8577
5896.4395 | 1.8792
5883.5085 | 2.0907
5870.6345 | 2.2091
5857.8166 | 2.2271
5845.0543 | 2.1912
5832.3478 | 2.2153
5819.6964 | 2.4318
5807.0994 | 2.4888
5794.5572 | 2.4314
5782.0687 | 2.421
5769.6343 | 2.5458
5757.2532 | 2.7062
5744.9249 | 2.664
5732.6495 | 2.6596
5720.4265 | 2.6893
5708.2552 | 2.8315
5696.1359 | 2.838
5684.0676 | 2.853
5672.0507 | 2.9059
5660.0844 | 2.898
5648.1683 | 2.9473
5636.3025 | 3.1066
5624.4864 | 3.0619
5612.7195 | 3.0826
5601.0021 | 3.0665
5589.3331 | 3.0386
5577.713 | 3.1754
5566.1411 | 3.2319
5554.6168 | 3.1921
5543.1405 | 3.2254
5531.7111 | 3.2095
5520.3291 | 3.2662
5508.9938 | 3.2573
5497.7047 | 3.2394
5486.4621 | 3.1966
5475.2654 | 3.2181
5464.1139 | 3.2845
5453.0081 | 3.3124
5441.9471 | 3.2566
5430.9311 | 3.2427
5419.9596 | 3.2966
5409.0321 | 3.3372
5398.1488 | 3.2849
5387.3093 | 3.262
5376.5129 | 3.2425
5365.76 | 3.2296
5355.0497 | 3.2302
5344.3824 | 3.3047
5333.7575 | 3.2501
5323.1744 | 3.2216
5312.6336 | 3.1985
5302.1344 | 3.199
5291.6764 | 3.1879
5281.2598 | 3.2157
5270.8839 | 3.1929
5260.5489 | 3.1808
5250.2544 | 3.1529
5239.9999 | 3.137
5229.7855 | 3.0947
5219.611 | 3.0889
5209.4756 | 3.0999
5199.3798 | 3.1115
5189.3228 | 3.0741
5179.3049 | 3.0585
5169.3257 | 3.0069
5159.3845 | 2.9602
5149.4817 | 2.946
5139.6167 | 2.978
5129.7896 | 2.9346
5120 | 2.8969
5110.2475 | 2.8567
5100.5323 | 2.8408
5090.8539 | 2.7868
5081.212 | 2.7728
5071.6068 | 2.7328
5062.0375 | 2.7104
5052.5046 | 2.6745
5043.0075 | 2.6306
5033.5458 | 2.5656
5024.1198 | 2.5638
5014.729 | 2.5386
5005.373 | 2.5086
4996.0521 | 2.4711
4986.7656 | 2.4596
4977.5138 | 2.406
4968.2963 | 2.3833
4959.1126 | 2.3465
4949.9631 | 2.3201
4940.8472 | 2.2691
4931.7646 | 2.2613
4922.7156 | 2.2106
4913.6995 | 2.2
4904.7166 | 2.1952
4895.7664 | 2.1849
4886.8487 | 2.151
4877.9636 | 2.1383
4869.1108 | 2.0975
4860.2898 | 2.0914
4851.5009 | 2.0856
4842.7435 | 2.0823
4834.018 | 2.0566
4825.3238 | 2.0616
4816.6606 | 2.0393
4808.0286 | 2.0277
4799.4274 | 2.0055
4790.8571 | 2.0246
4782.3173 | 2.005
4773.8077 | 2.0234
4765.3285 | 2.0299
4756.8795 | 2.0336
4748.4601 | 2.0166
4740.0706 | 2.0274
4731.7106 | 2.0248
4723.3802 | 2.0683
4715.0791 | 2.0766
4706.8069 | 2.093
4698.5639 | 2.1125
4690.3497 | 2.1507
4682.1639 | 2.1705
4674.0069 | 2.2227
4665.8781 | 2.2495
4657.7777 | 2.2993
4649.7054 | 2.3258
4641.6608 | 2.3873
4633.6442 | 2.43
4625.6552 | 2.4929
4617.6935 | 2.5421
4609.7594 | 2.6098
4601.8523 | 2.6637
4593.9725 | 2.7552
4586.1197 | 2.8131
4578.2934 | 2.9112
4570.494 | 2.9988
4562.7211 | 3.096
4554.9744 | 3.1751
4547.2542 | 3.2845
4539.5599 | 3.3788
4531.8918 | 3.5062
4524.2496 | 3.6181
4516.6329 | 3.7419
4509.042 | 3.854
4500.47634919825 | 4.0102