## 1064
Wavelength | Reflection
(nm) | (%)
600 | 30.08248901
601 | 29.5436821
602 | 28.99430656
603 | 28.43412209 | Product Coating Data Reflection VS Wavelength（AR Coating：1064 nm） This file indicates a typical data and there may be differences between product batches. If you have any questions, please contact LBTEK Technical Support. To quote this data, please indicate that the data source is from LBTEK.
604 | 27.88433456
605 | 27.32998657
606 | 26.76743317
607 | 26.21701622
608 | 25.66809654
609 | 25.11443138
610 | 24.5538826
611 | 23.99343491
612 | 23.46759224
613 | 22.9288063 | LBTEK Mall：www.lbtek.com Tel：400-060-6986 LBTEK Technical Support E-mail：service@lbtek.com
614 | 22.3860569
615 | 21.83956146
616 | 21.31473923
617 | 20.75639725
618 | 20.21238708
619 | 19.6920166
620 | 19.15188217
621 | 18.6337738
622 | 18.112957
623 | 17.5999794
624 | 17.09235382
625 | 16.59157562
626 | 16.11117172
627 | 15.64897728
628 | 15.16083145
629 | 14.69280243
630 | 14.23060608
631 | 13.7847271
632 | 13.33287239
633 | 12.91016674
634 | 12.48305225
635 | 12.08270168
636 | 11.66572952
637 | 11.26065063
638 | 10.87104511
639 | 10.49807358
640 | 10.09974384
641 | 9.744365692
642 | 9.373498917
643 | 9.027301788
644 | 8.671380997
645 | 8.336919785
646 | 8.018372536
647 | 7.699252129
648 | 7.40985775
649 | 7.104332924
650 | 6.816222668
651 | 6.528087139
652 | 6.26052618
653 | 6.006131172
654 | 5.749914169
655 | 5.510629177
656 | 5.281489372
657 | 5.045064449
658 | 4.831145763
659 | 4.618091106
660 | 4.400889397
661 | 4.197473049
662 | 4.012762547
663 | 3.833113909
664 | 3.64819479
665 | 3.484842539
666 | 3.3249681
667 | 3.165824413
668 | 3.022567272
669 | 2.878912449
670 | 2.747476578
671 | 2.618858814
672 | 2.491542101
673 | 2.364941359
674 | 2.256672144
675 | 2.144609928
676 | 2.040967464
677 | 1.948240757
678 | 1.864546299
679 | 1.773255467
680 | 1.702453375
681 | 1.623818874
682 | 1.544796944
683 | 1.482391477
684 | 1.409994602
685 | 1.352610588
686 | 1.285894156
687 | 1.244665265
688 | 1.178013802
689 | 1.120738745
690 | 1.071273208
691 | 1.063744068
692 | 0.99581182
693 | 0.985717773
694 | 0.939709485
695 | 0.895875514
696 | 0.872282386
697 | 0.862899244
698 | 0.809162855
699 | 0.807486355
700 | 0.785844863
701 | 0.769866049
702 | 0.752754927
703 | 0.73033303
704 | 0.701447725
705 | 0.701760531
706 | 0.693319857
707 | 0.685737729
708 | 0.682449639
709 | 0.645764828
710 | 0.640216231
711 | 0.673909605
712 | 0.630643785
713 | 0.637559414
714 | 0.635676622
715 | 0.613824844
716 | 0.65960151
717 | 0.630489528
718 | 0.611658752
719 | 0.602072358
720 | 0.611326397
721 | 0.616733611
722 | 0.625180721
723 | 0.641948283
724 | 0.588856041
725 | 0.580210269
726 | 0.592049718
727 | 0.587845683
728 | 0.577706814
729 | 0.594007015
730 | 0.60965389
731 | 0.629307032
732 | 0.635930657
733 | 0.594358921
734 | 0.612964034
735 | 0.598732829
736 | 0.608963311
737 | 0.588661969
738 | 0.602449954
739 | 0.631814122
740 | 0.605372727
741 | 0.631568849
742 | 0.603868008
743 | 0.630235553
744 | 0.62437278
745 | 0.610908747
746 | 0.59844172
747 | 0.621793211
748 | 0.622658551
749 | 0.637516558
750 | 0.578940332
751 | 0.602942646
752 | 0.598350346
753 | 0.59200877
754 | 0.596224964
755 | 0.608736277
756 | 0.576224625
757 | 0.592380405
758 | 0.580885887
759 | 0.612397492
760 | 0.557881475
761 | 0.631526411
762 | 0.612303078
763 | 0.602183223
764 | 0.55855459
765 | 0.562498331
766 | 0.559560955
767 | 0.554488063
768 | 0.604585886
769 | 0.551265597
770 | 0.556431174
771 | 0.574347675
772 | 0.572719216
773 | 0.535806418
774 | 0.55449003
775 | 0.520864606
776 | 0.554943979
777 | 0.538213253
778 | 0.513574541
779 | 0.522762418
780 | 0.52370435
781 | 0.517895758
782 | 0.486973345
783 | 0.436897665
784 | 0.488638699
785 | 0.527936935
786 | 0.467227131
787 | 0.439418793
788 | 0.503685772
789 | 0.408395618
790 | 0.487550944
791 | 0.412041515
792 | 0.485459149
793 | 0.359580547
794 | 0.410064906
795 | 0.442276329
796 | 0.416859508
797 | 0.428280652
798 | 0.477096021
799 | 0.38873449
800 | 0.448999465
801 | 0.490930319
802 | 0.370810926
803 | 0.34430486
804 | 0.371513873
805 | 0.342208207
806 | 0.437589228
807 | 0.342355609
808 | 0.339266986
809 | 0.444509417
810 | 0.337869853
811 | 0.361668646
812 | 0.406011254
813 | 0.334576309
814 | 0.44730106
815 | 0.400463402
816 | 0.35768196
817 | 0.30437094
818 | 0.39717412
819 | 0.380946964
820 | 0.412995935
821 | 0.359006703
822 | 0.421649456
823 | 0.411215663
824 | 0.316385567
825 | 0.319803357
826 | 0.358609885
827 | 0.395513833
828 | 0.388411909
829 | 0.413431704
830 | 0.432678729
831 | 0.399460584
832 | 0.410654217
833 | 0.386464536
834 | 0.336241424
835 | 0.392445833
836 | 0.395172834
837 | 0.308547348
838 | 0.428862363
839 | 0.359306216
840 | 0.372018695
841 | 0.368538559
842 | 0.369800538
843 | 0.412956029
844 | 0.445015043
845 | 0.427841306
846 | 0.496280283
847 | 0.369462609
848 | 0.374727964
849 | 0.422807306
850 | 0.438174099
851 | 0.437069506
852 | 0.44081983
853 | 0.44964239
854 | 0.439154357
855 | 0.439260662
856 | 0.444865406
857 | 0.448560566
858 | 0.447989196
859 | 0.454408526
860 | 0.459400177
861 | 0.460420132
862 | 0.463168502
863 | 0.454564035
864 | 0.468087941
865 | 0.476903141
866 | 0.477444321
867 | 0.482501447
868 | 0.484480977
869 | 0.485552609
870 | 0.488569528
871 | 0.488459885
872 | 0.494676411
873 | 0.498358429
874 | 0.50185442
875 | 0.504369259
876 | 0.506196857
877 | 0.50305897
878 | 0.508492053
879 | 0.524053037
880 | 0.522624612
881 | 0.526787221
882 | 0.531535745
883 | 0.53439486
884 | 0.534980714
885 | 0.544518352
886 | 0.547590196
887 | 0.545794606
888 | 0.546661317
889 | 0.553515017
890 | 0.558443427
891 | 0.563448548
892 | 0.565952361
893 | 0.565226674
894 | 0.570287108
895 | 0.577537298
896 | 0.576399386
897 | 0.584448218
898 | 0.587899685
899 | 0.589303792
900 | 0.591907978
901 | 0.593182981
902 | 0.597986877
903 | 0.600344479
904 | 0.603402972
905 | 0.605451524
906 | 0.6126858
907 | 0.616196811
908 | 0.61650157
909 | 0.618540943
910 | 0.62162292
911 | 0.622730672
912 | 0.625284076
913 | 0.632294238
914 | 0.630988479
915 | 0.635054827
916 | 0.635129929
917 | 0.639633775
918 | 0.643166244
919 | 0.642418325
920 | 0.646493495
921 | 0.646960914
922 | 0.652058661
923 | 0.650624633
924 | 0.653639317
925 | 0.655597925
926 | 0.659316897
927 | 0.660235345
928 | 0.659952641
929 | 0.66109103
930 | 0.663007021
931 | 0.664451957
932 | 0.665313304
933 | 0.666742742
934 | 0.669330895
935 | 0.668874085
936 | 0.670962453
937 | 0.671841025
938 | 0.67324543
939 | 0.670711935
940 | 0.673320115
941 | 0.673299491
942 | 0.675232828
943 | 0.67562753
944 | 0.674823642
945 | 0.676144779
946 | 0.677513659
947 | 0.676280141
948 | 0.676924646
949 | 0.677856147
950 | 0.675327659
951 | 0.676930368
952 | 0.676238895
953 | 0.677634835
954 | 0.677161396
955 | 0.675818622
956 | 0.676144779
957 | 0.676587939
958 | 0.674608409
959 | 0.673937321
960 | 0.674477935
961 | 0.67286247
962 | 0.67261374
963 | 0.670935035
964 | 0.670096695
965 | 0.667728126
966 | 0.668147028
967 | 0.667288423
968 | 0.665409386
969 | 0.663985789
970 | 0.66404295
971 | 0.662507713
972 | 0.660330415
973 | 0.659091294
974 | 0.657876909
975 | 0.656170249
976 | 0.653979957
977 | 0.652996659
978 | 0.650755525
979 | 0.64945215
980 | 0.647378743
981 | 0.644803524
982 | 0.643506289
983 | 0.640887499
984 | 0.639800906
985 | 0.638179719
986 | 0.636459053
987 | 0.634575188
988 | 0.631693721
989 | 0.629302442
990 | 0.627921641
991 | 0.626119018
992 | 0.623415351
993 | 0.620976389
994 | 0.619099259
995 | 0.616229415
996 | 0.612980664
997 | 0.611365557
998 | 0.609378576
999 | 0.606375754
1000 | 0.60318929
1001 | 0.601715863
1002 | 0.598311186
1003 | 0.596972346
1004 | 0.593208849
1005 | 0.590058744
1006 | 0.588420749
1007 | 0.585181236
1008 | 0.583423019
1009 | 0.579927087
1010 | 0.577685952
1011 | 0.574180365
1012 | 0.572716475
1013 | 0.56888324
1014 | 0.56679678
1015 | 0.563938201
1016 | 0.560404003
1017 | 0.557367325
1018 | 0.554631233
1019 | 0.552216053
1020 | 0.549312711
1021 | 0.545854986
1022 | 0.543182552
1023 | 0.540011585
1024 | 0.537682235
1025 | 0.534525096
1026 | 0.53247118
1027 | 0.529712081
1028 | 0.525659263
1029 | 0.52334398
1030 | 0.520159662
1031 | 0.516858101
1032 | 0.514984131
1033 | 0.513223946
1034 | 0.508146703
1035 | 0.506578684
1036 | 0.50350672
1037 | 0.500280619
1038 | 0.498057544
1039 | 0.495764017
1040 | 0.492733568
1041 | 0.490110546
1042 | 0.487061679
1043 | 0.483980715
1044 | 0.480836898
1045 | 0.479531765
1046 | 0.474432856
1047 | 0.473366588
1048 | 0.472202539
1049 | 0.468785584
1050 | 0.465416312
1051 | 0.462442905
1052 | 0.46000272
1053 | 0.458641589
1054 | 0.454825252
1055 | 0.452728152
1056 | 0.450286627
1057 | 0.448812395
1058 | 0.444449425
1059 | 0.443389833
1060 | 0.439367622
1061 | 0.437326402
1062 | 0.435124844
1063 | 0.43185246
1064 | 0.431453496
1065 | 0.428104818
1066 | 0.427084655
1067 | 0.424557775
1068 | 0.422005296
1069 | 0.418696821
1070 | 0.417758018
1071 | 0.415943325
1072 | 0.414193898
1073 | 0.411256343
1074 | 0.410872877
1075 | 0.4067536
1076 | 0.406214178
1077 | 0.403865576
1078 | 0.398765773
1079 | 0.396918565
1080 | 0.398863614
1081 | 0.398107469
1082 | 0.394919574
1083 | 0.393348098
1084 | 0.391434044
1085 | 0.392808527
1086 | 0.385262519
1087 | 0.386128664
1088 | 0.383831829
1089 | 0.382563621
1090 | 0.382062167
1091 | 0.379644394
1092 | 0.378445417
1093 | 0.376776129
1094 | 0.380045056
1095 | 0.375842512
1096 | 0.371110052
1097 | 0.373235434
1098 | 0.370758712
1099 | 0.367746234
1100 | 0.364744812
1101 | 0.366342157
1102 | 0.365073562
1103 | 0.366336674
1104 | 0.364416391
1105 | 0.365701824
1106 | 0.360294253
1107 | 0.358428896
1108 | 0.362329513
1109 | 0.355755448
1110 | 0.356534094
1111 | 0.357785881
1112 | 0.359564513
1113 | 0.35572353
1114 | 0.359420657
1115 | 0.361250401
1116 | 0.35506025
1117 | 0.360051721
1118 | 0.346489966
1119 | 0.352349281
1120 | 0.357568681
1121 | 0.360563159
1122 | 0.349305183
1123 | 0.342151165
1124 | 0.348244369
1125 | 0.347278506
1126 | 0.34599182
1127 | 0.344159931
1128 | 0.350897074
1129 | 0.345906019
1130 | 0.336794317
1131 | 0.346219063
1132 | 0.352427989
1133 | 0.347157031
1134 | 0.34916544
1135 | 0.354776502
1136 | 0.362109125
1137 | 0.352750987
1138 | 0.347081304
1139 | 0.343922049
1140 | 0.340498716
1141 | 0.348091036
1142 | 0.343257964
1143 | 0.343864977
1144 | 0.33932662
1145 | 0.334775597
1146 | 0.349218875
1147 | 0.335787416
1148 | 0.348170459
1149 | 0.336597592
1150 | 0.340932906
1151 | 0.361539662
1152 | 0.345098198
1153 | 0.354161203
1154 | 0.374076903
1155 | 0.358991802
1156 | 0.337711573
1157 | 0.346338749
1158 | 0.350942493
1159 | 0.355186641
1160 | 0.331158906
1161 | 0.333052129
1162 | 0.340695947
1163 | 0.344184816
1164 | 0.356394738
1165 | 0.348976553
1166 | 0.326501727
1167 | 0.383265168
1168 | 0.383612514
1169 | 0.348412931
1170 | 0.303064317
1171 | 0.343062729
1172 | 0.384463906
1173 | 0.371872991
1174 | 0.260477334
1175 | 0.239773765
1176 | 0.369616211
1177 | 0.406004906
1178 | 0.437637329
1179 | 0.389482111
1180 | -0.109779134
1181 | 0.192000374
1182 | 0.542314887
1183 | 0.398728818
1184 | 0.318681538
1185 | 0.454709411
1186 | 0.271513969
1187 | 0.371299118
1188 | 0.710028648
1189 | 0.304161072
1190 | 0.261590689
1191 | 0.485982478
1192 | 0.299716264
1193 | 0.292932868
1194 | 0.398992837
1195 | 0.625065267
1196 | 0.107028253
1197 | -0.135268092
1198 | -0.76483953
1199 | -0.192534104
1200 | 0.380572736
1201 | 0.379603624
1202 | 0.390430868
1203 | 0.374393731
1204 | 0.382136196
1205 | 0.383114129
1206 | 0.387076438
1207 | 0.387360096
1208 | 0.382700861
1209 | 0.388092756
1210 | 0.381711483
1211 | 0.390376955
1212 | 0.394733518
1213 | 0.402591795
1214 | 0.396024615
1215 | 0.386216879
1216 | 0.388721168
1217 | 0.398067713
1218 | 0.394450456
1219 | 0.39812991
1220 | 0.39116019
1221 | 0.399742872
1222 | 0.403277665
1223 | 0.408454597
1224 | 0.395338148
1225 | 0.412124634
1226 | 0.408719659
1227 | 0.396851689
1228 | 0.407599509
1229 | 0.415700853
1230 | 0.401534051
1231 | 0.407622755
1232 | 0.408268303
1233 | 0.414479584
1234 | 0.414359808
1235 | 0.412446111
1236 | 0.420403898
1237 | 0.411652714
1238 | 0.416228831
1239 | 0.409365773
1240 | 0.423980773
1241 | 0.400200993
1242 | 0.421646178
1243 | 0.417425722
1244 | 0.415355146
1245 | 0.423113853
1246 | 0.41666469
1247 | 0.421031952
1248 | 0.424062699
1249 | 0.42531547
1250 | 0.427333206
1251 | 0.41582948
1252 | 0.42339623
1253 | 0.431213856
1254 | 0.430162191
1255 | 0.431484491
1256 | 0.429907084
1257 | 0.430849135
1258 | 0.436668992
1259 | 0.435451239
1260 | 0.430697143
1261 | 0.437661856
1262 | 0.422882617
1263 | 0.421955675
1264 | 0.425870985
1265 | 0.426421374
1266 | 0.430105805
1267 | 0.432107747
1268 | 0.434764147
1269 | 0.43165791
1270 | 0.442172438
1271 | 0.433281213
1272 | 0.431587935
1273 | 0.436749548
1274 | 0.44014883
1275 | 0.430619717
1276 | 0.43095696
1277 | 0.442008406
1278 | 0.441259086
1279 | 0.436608136
1280 | 0.444387168
1281 | 0.438336968
1282 | 0.446634471
1283 | 0.437767863
1284 | 0.443048418
1285 | 0.441262454
1286 | 0.444952309
1287 | 0.446700454
1288 | 0.433791101
1289 | 0.434189618
1290 | 0.436449885
1291 | 0.442945391
1292 | 0.442840517
1293 | 0.43906495
1294 | 0.443262786
1295 | 0.441957116
1296 | 0.440581232
1297 | 0.435566902
1298 | 0.430036247
1299 | 0.441546649
1300 | 0.439512819
1301 | 0.435105801
1302 | 0.438186288
1303 | 0.440273702
1304 | 0.453241676
1305 | 0.436915308
1306 | 0.445122182
1307 | 0.436292768
1308 | 0.446611077
1309 | 0.438405722
1310 | 0.44342646
1311 | 0.432821631
1312 | 0.441862822
1313 | 0.433476001
1314 | 0.439765573
1315 | 0.443470836
1316 | 0.428174496
1317 | 0.437774271
1318 | 0.433856338
1319 | 0.43606019
1320 | 0.438388497
1321 | 0.437476963
1322 | 0.430413157
1323 | 0.434332341
1324 | 0.440362096
1325 | 0.434312493
1326 | 0.429004341
1327 | 0.42889601
1328 | 0.433217794
1329 | 0.431815684
1330 | 0.424501628
1331 | 0.429743528
1332 | 0.424856305
1333 | 0.429738909
1334 | 0.429025441
1335 | 0.426645517
1336 | 0.420148343
1337 | 0.4222278
1338 | 0.421903789
1339 | 0.426935345
1340 | 0.428676188
1341 | 0.429472506
1342 | 0.42224893
1343 | 0.424166352
1344 | 0.414836913
1345 | 0.413772702
1346 | 0.423281491
1347 | 0.420129389
1348 | 0.4150635
1349 | 0.41952911
1350 | 0.407155424
1351 | 0.415058911
1352 | 0.421132952
1353 | 0.407308161
1354 | 0.410426498
1355 | 0.410859883
1356 | 0.411183953
1357 | 0.409894168
1358 | 0.408237338
1359 | 0.403872371
1360 | 0.398505718
1361 | 0.397944689
1362 | 0.39213258
1363 | 0.404639691
1364 | 0.401014656
1365 | 0.392265558
1366 | 0.401414245
1367 | 0.389491588
1368 | 0.400219679
1369 | 0.396185696
1370 | 0.397462308
1371 | 0.387294263
1372 | 0.395450562
1373 | 0.387718588
1374 | 0.385500282
1375 | 0.388443202
1376 | 0.390928298
1377 | 0.392470449
1378 | 0.383500695
1379 | 0.387241632
1380 | 0.386567235
1381 | 0.38218987
1382 | 0.384382099
1383 | 0.380766273
1384 | 0.371340126
1385 | 0.371747762
1386 | 0.374627471
1387 | 0.369697183
1388 | 0.374686241
1389 | 0.37216714
1390 | 0.373696178
1391 | 0.373840183
1392 | 0.369087368
1393 | 0.364924043
1394 | 0.367188007
1395 | 0.368422538
1396 | 0.352746815
1397 | 0.362895161
1398 | 0.363466978
1399 | 0.356969744
1400 | 0.348016709
1401 | 0.35406211
1402 | 0.357802093
1403 | 0.349523872
1404 | 0.348676473
1405 | 0.34900108
1406 | 0.34576872
1407 | 0.349336267
1408 | 0.342253923
1409 | 0.336541235
1410 | 0.328368425
1411 | 0.337776333
1412 | 0.336308628
1413 | 0.321481049
1414 | 0.341190547
1415 | 0.330716431
1416 | 0.34115994
1417 | 0.330654651
1418 | 0.324341416
1419 | 0.337828547
1420 | 0.32637462
1421 | 0.328000784
1422 | 0.334288895
1423 | 0.326372981
1424 | 0.328495294
1425 | 0.324825198
1426 | 0.314142138
1427 | 0.319758445
1428 | 0.320132107
1429 | 0.316704005
1430 | 0.313781261
1431 | 0.31013611
1432 | 0.311874777
1433 | 0.306181341
1434 | 0.31580165
1435 | 0.317435503
1436 | 0.318033576
1437 | 0.311092705
1438 | 0.309500039
1439 | 0.314621359
1440 | 0.30921948
1441 | 0.3108688
1442 | 0.298856258
1443 | 0.296664029
1444 | 0.295513272
1445 | 0.287317842
1446 | 0.299993962
1447 | 0.302746385
1448 | 0.29248637
1449 | 0.297917932
1450 | 0.289420098
1451 | 0.291794241
1452 | 0.291496486
1453 | 0.28923589
1454 | 0.280598044
1455 | 0.284418672
1456 | 0.28475517
1457 | 0.288587153
1458 | 0.279546827
1459 | 0.278189749
1460 | 0.288895994
1461 | 0.280881941
1462 | 0.269208551
1463 | 0.286086142
1464 | 0.276414692
1465 | 0.277300328
1466 | 0.297079712
1467 | 0.269405246
1468 | 0.281773597
1469 | 0.280399829
1470 | 0.277920425
1471 | 0.275655597
1472 | 0.261632294
1473 | 0.271320611
1474 | 0.263951391
1475 | 0.267313212
1476 | 0.262514502
1477 | 0.267320097
1478 | 0.266224802
1479 | 0.25953576
1480 | 0.270050287
1481 | 0.262283593
1482 | 0.266169697
1483 | 0.257521838
1484 | 0.258924991
1485 | 0.263916284
1486 | 0.26946348
1487 | 0.260175318
1488 | 0.252393097
1489 | 0.256816447
1490 | 0.26037699
1491 | 0.256859541
1492 | 0.258895695
1493 | 0.257490575
1494 | 0.255307406
1495 | 0.25292325
1496 | 0.254855037
1497 | 0.259617031
1498 | 0.256786466
1499 | 0.259054124
1500 | 0.258612931
1501 | 0.25176996
1502 | 0.255949855
1503 | 0.257393181
1504 | 0.257959217
1505 | 0.259794861
1506 | 0.260878295
1507 | 0.253111273
1508 | 0.259005487
1509 | 0.249806285
1510 | 0.250785112
1511 | 0.245156482
1512 | 0.25613904
1513 | 0.254943609
1514 | 0.242598757
1515 | 0.258764058
1516 | 0.249282718
1517 | 0.246892005
1518 | 0.252922177
1519 | 0.257720202
1520 | 0.253412962
1521 | 0.253474236
1522 | 0.251921684
1523 | 0.25602138
1524 | 0.259251088
1525 | 0.251892239
1526 | 0.253113747
1527 | 0.261921704
1528 | 0.249080479
1529 | 0.257451087
1530 | 0.255979776
1531 | 0.255169869
1532 | 0.25653702
1533 | 0.260510206
1534 | 0.267002255
1535 | 0.265217155
1536 | 0.255859792
1537 | 0.261200815
1538 | 0.264910817
1539 | 0.270197123
1540 | 0.262015373
1541 | 0.259231836
1542 | 0.267573744
1543 | 0.256997913
1544 | 0.253303081
1545 | 0.265359432
1546 | 0.266751379
1547 | 0.264264822
1548 | 0.272798896
1549 | 0.267085671
1550 | 0.277502149
1551 | 0.265535891
1552 | 0.27772373
1553 | 0.264414191
1554 | 0.274886161
1555 | 0.267906755
1556 | 0.278722405
1557 | 0.282370418
1558 | 0.276931107
1559 | 0.274163663
1560 | 0.28294161
1561 | 0.286117584
1562 | 0.292104125
1563 | 0.289338887
1564 | 0.282276511
1565 | 0.295521259
1566 | 0.282749832
1567 | 0.293400109
1568 | 0.293256193
1569 | 0.297363877
1570 | 0.296705365
1571 | 0.296173543
1572 | 0.289080948
1573 | 0.29875204
1574 | 0.305697262
1575 | 0.306441069
1576 | 0.309466511
1577 | 0.309792101
1578 | 0.310118377
1579 | 0.296877801
1580 | 0.315358341
1581 | 0.320366949
1582 | 0.314204186
1583 | 0.326935172
1584 | 0.324339777
1585 | 0.318875223
1586 | 0.342347235
1587 | 0.33269158
1588 | 0.325941563
1589 | 0.332348943
1590 | 0.333867341
1591 | 0.333759397
1592 | 0.340112537
1593 | 0.332401007
1594 | 0.339568615
1595 | 0.351793468
1596 | 0.352726609
1597 | 0.362891614
1598 | 0.348871142
1599 | 0.367134512
1600 | 0.36706984
1601 | 0.374643177
1602 | 0.369962245
1603 | 0.375798464
1604 | 0.371901602
1605 | 0.382610261
1606 | 0.38098836
1607 | 0.379219264
1608 | 0.377623111
1609 | 0.389565378
1610 | 0.394819677
1611 | 0.392068684
1612 | 0.394718826
1613 | 0.398767322
1614 | 0.407745451
1615 | 0.41384235
1616 | 0.414052844
1617 | 0.417672008
1618 | 0.416091502
1619 | 0.416969121
1620 | 0.429474562
1621 | 0.429765403
1622 | 0.434097141
1623 | 0.440070719
1624 | 0.440827906
1625 | 0.442417771
1626 | 0.446242988
1627 | 0.452632278
1628 | 0.46722427
1629 | 0.457035512
1630 | 0.469821423
1631 | 0.468564451
1632 | 0.483645231
1633 | 0.483396411
1634 | 0.485850632
1635 | 0.489324331
1636 | 0.481987268
1637 | 0.488302767
1638 | 0.493560582
1639 | 0.503471613
1640 | 0.508957863
1641 | 0.50566107
1642 | 0.504452884
1643 | 0.517702341
1644 | 0.525586188
1645 | 0.528417826
1646 | 0.545290172
1647 | 0.546567917
1648 | 0.543549538
1649 | 0.550886631
1650 | 0.547483325
1651 | 0.557262719
1652 | 0.55284828
1653 | 0.573305488
1654 | 0.570477366
1655 | 0.577534318
1656 | 0.585211217
1657 | 0.590851784
1658 | 0.597198784
1659 | 0.603925228
1660 | 0.604976296
1661 | 0.605713368
1662 | 0.617717981
1663 | 0.620161772
1664 | 0.628411472
1665 | 0.635364354
1666 | 0.637775362
1667 | 0.643610656
1668 | 0.642019033
1669 | 0.65980053
1670 | 0.652252436
1671 | 0.658001781
1672 | 0.66554153
1673 | 0.670554042
1674 | 0.680979967
1675 | 0.689316094
1676 | 0.691405892
1677 | 0.693156421
1678 | 0.705622673
1679 | 0.712352395
1680 | 0.714720249
1681 | 0.710529029
1682 | 0.741270304
1683 | 0.732271493
1684 | 0.738063335
1685 | 0.743840873
1686 | 0.743584931
1687 | 0.740173519
1688 | 0.758756816
1689 | 0.771836579
1690 | 0.778134465
1691 | 0.783223569
1692 | 0.789454043
1693 | 0.790379584
1694 | 0.797832668
1695 | 0.805088997
1696 | 0.815848708
1697 | 0.807245195
1698 | 0.820251286
1699 | 0.843327582
1700 | 0.847263813
1701 | 0.853009701
1702 | 0.859185875
1703 | 0.872378528
1704 | 0.878672302
1705 | 0.883150578
1706 | 0.884227574
1707 | 0.900418282
1708 | 0.90347445
1709 | 0.908414841
1710 | 0.924415529
1711 | 0.924227357
1712 | 0.931078672
1713 | 0.936033964
1714 | 0.941054702
1715 | 0.949910402
1716 | 0.959219396
1717 | 0.963907063
1718 | 0.972508431
1719 | 0.975075722
1720 | 0.986043096
1721 | 0.996438503
1722 | 0.998205483
1723 | 1.022240281
1724 | 1.022325039
1725 | 1.035830021
1726 | 1.04010582
1727 | 1.044794798
1728 | 1.050384521
1729 | 1.061364055
1730 | 1.079994798
1731 | 1.082056403
1732 | 1.091381192
1733 | 1.106137276
1734 | 1.108039856
1735 | 1.111836195
1736 | 1.114140034
1737 | 1.134254098
1738 | 1.136421323
1739 | 1.145428896
1740 | 1.161242247
1741 | 1.161313057
1742 | 1.175170183
1743 | 1.179180384
1744 | 1.18582046
1745 | 1.19321394
1746 | 1.209465742
1747 | 1.216587424
1748 | 1.22143507
1749 | 1.237036228
1750 | 1.244067073
1751 | 1.255576134
1752 | 1.258667231
1753 | 1.27333045
1754 | 1.273067713
1755 | 1.293676376
1756 | 1.299185753
1757 | 1.312381268
1758 | 1.321407676
1759 | 1.320135832
1760 | 1.324111223
1761 | 1.345619559
1762 | 1.345565557
1763 | 1.359262466
1764 | 1.371144176
1765 | 1.377094507
1766 | 1.390065074
1767 | 1.395093918
1768 | 1.415163875
1769 | 1.412878513
1770 | 1.423077703
1771 | 1.431169033
1772 | 1.444388032
1773 | 1.45963645
1774 | 1.470938206
1775 | 1.477876782
1776 | 1.482300043
1777 | 1.49089992
1778 | 1.5102669
1779 | 1.513910532
1780 | 1.532011151
1781 | 1.534523845
1782 | 1.54546237
1783 | 1.546735406
1784 | 1.56420207
1785 | 1.571775913
1786 | 1.581813335
1787 | 1.600793719
1788 | 1.599003196
1789 | 1.618325114
1790 | 1.619627118
1791 | 1.633926153
1792 | 1.652160883
1793 | 1.660662532
1794 | 1.67201364
1795 | 1.683588743
1796 | 1.68795228
1797 | 1.700704575
1798 | 1.722528577
1799 | 1.727165699
1800 | 1.731327176