## -B
Wavelength | Reflection
(nm) | (%)
650 | 0.4852150917
651 | 0.4825810432
652 | 0.4839938641
653 | 0.485680151 | NDFR-××-×-B Reflection VS Wavelength (AR Coating: 650-1050 nm) This file indicates a typical data and there may be differences between product batches. If you have any questions, please contact LBTEK Technical Support. To quote this data, please indicate that the data source is from LBTEK.
654 | 0.4872416973
655 | 0.4875322342
656 | 0.4896528244
657 | 0.4914172173
658 | 0.4887081146
659 | 0.4885361195
660 | 0.4887601852
661 | 0.4864718437
662 | 0.492107439
663 | 0.4910941124 | LBTEK Mall：www.lbtek.com Tel：400-060-6986 LBTEK Technical Support E-mail：service@lbtek.com
664 | 0.4886616707
665 | 0.4938971043
666 | 0.4903553963
667 | 0.4890275955
668 | 0.4911162376
669 | 0.4919423103
670 | 0.4967552662
671 | 0.4901172161
672 | 0.4915876389
673 | 0.4900769234
674 | 0.4879609585
675 | 0.4856661797
676 | 0.490112257
677 | 0.4943525314
678 | 0.4946224213
679 | 0.4881066322
680 | 0.4876531601
681 | 0.493956852
682 | 0.4888534546
683 | 0.4901865959
684 | 0.4901469231
685 | 0.4875344276
686 | 0.4906466007
687 | 0.4918533325
688 | 0.4853354931
689 | 0.4883932114
690 | 0.484906292
691 | 0.4902061462
692 | 0.4865330696
693 | 0.4850989342
694 | 0.4852606773
695 | 0.4854522705
696 | 0.4859257221
697 | 0.4834366798
698 | 0.4826264381
699 | 0.4813742161
700 | 0.4847377777
701 | 0.4779812336
702 | 0.4811208248
703 | 0.4804306984
704 | 0.4780239582
705 | 0.4786008835
706 | 0.4804848671
707 | 0.4754394531
708 | 0.4734393597
709 | 0.4732254028
710 | 0.4708306789
711 | 0.4739056587
712 | 0.4718738079
713 | 0.4758660316
714 | 0.4747207642
715 | 0.4710040092
716 | 0.469046402
717 | 0.4711801529
718 | 0.469482708
719 | 0.4687717438
720 | 0.4667812347
721 | 0.4668377876
722 | 0.4684857368
723 | 0.4643021584
724 | 0.464862442
725 | 0.4654327393
726 | 0.4609074116
727 | 0.4643681526
728 | 0.4626926422
729 | 0.4612556934
730 | 0.4598481178
731 | 0.4590706348
732 | 0.4588938713
733 | 0.4566625595
734 | 0.458093214
735 | 0.458147192
736 | 0.4516444683
737 | 0.4509445667
738 | 0.4510604382
739 | 0.4541550159
740 | 0.4518810749
741 | 0.4483462811
742 | 0.4496425629
743 | 0.4494240761
744 | 0.4484737396
745 | 0.4469990253
746 | 0.4512867928
747 | 0.4469111919
748 | 0.4480034828
749 | 0.4463562489
750 | 0.4489093781
751 | 0.4453248978
752 | 0.4457410336
753 | 0.4422819138
754 | 0.442686367
755 | 0.445440197
756 | 0.4435406208
757 | 0.4398767471
758 | 0.4400394917
759 | 0.440953207
760 | 0.4410796642
761 | 0.4404762268
762 | 0.4407140732
763 | 0.4396598339
764 | 0.4377540588
765 | 0.4419895172
766 | 0.4372171402
767 | 0.4379775047
768 | 0.435402298
769 | 0.4358605385
770 | 0.4361437321
771 | 0.434819746
772 | 0.4355821133
773 | 0.4345985889
774 | 0.4329427242
775 | 0.4324095726
776 | 0.432828331
777 | 0.4321978092
778 | 0.4345826626
779 | 0.4341941833
780 | 0.4328371048
781 | 0.432059288
782 | 0.4315910816
783 | 0.4315167427
784 | 0.4297525406
785 | 0.430403471
786 | 0.4301579475
787 | 0.4298040867
788 | 0.430496788
789 | 0.4287583351
790 | 0.4283293247
791 | 0.4286821365
792 | 0.429960537
793 | 0.4288372993
794 | 0.4291391373
795 | 0.4285886765
796 | 0.4284469604
797 | 0.4289171219
798 | 0.4283690453
799 | 0.4285726547
800 | 0.4286230087
801 | 0.4285907745
802 | 0.4279441357
803 | 0.4287526131
804 | 0.4306328773
805 | 0.4275064945
806 | 0.4279201508
807 | 0.4270272255
808 | 0.4281442642
809 | 0.4281154156
810 | 0.4276988029
811 | 0.4274643898
812 | 0.4273979664
813 | 0.4285403728
814 | 0.4284174919
815 | 0.4281201363
816 | 0.4277287483
817 | 0.4284044743
818 | 0.4286826134
819 | 0.4285546303
820 | 0.4279734612
821 | 0.4277983665
822 | 0.4283535004
823 | 0.4283251762
824 | 0.4286015511
825 | 0.4285241127
826 | 0.4287989616
827 | 0.4291150093
828 | 0.4285758972
829 | 0.429214716
830 | 0.4290746212
831 | 0.4293177605
832 | 0.4287507534
833 | 0.4291007996
834 | 0.4291021347
835 | 0.4295825958
836 | 0.4294120789
837 | 0.4290603638
838 | 0.429887104
839 | 0.430098629
840 | 0.4300148964
841 | 0.4303286552
842 | 0.4302819729
843 | 0.4306623459
844 | 0.4307300568
845 | 0.4304300308
846 | 0.4307990074
847 | 0.430999279
848 | 0.4310749054
849 | 0.4310847759
850 | 0.4312898636
851 | 0.4311640739
852 | 0.4314716339
853 | 0.4315989494
854 | 0.4318460464
855 | 0.4317847729
856 | 0.4317595482
857 | 0.4318784237
858 | 0.4322612762
859 | 0.4320278168
860 | 0.4324788094
861 | 0.4324100494
862 | 0.4324363708
863 | 0.4323922157
864 | 0.4325969219
865 | 0.432561636
866 | 0.4329611778
867 | 0.4329721451
868 | 0.4329895496
869 | 0.432872963
870 | 0.4332704544
871 | 0.4331914425
872 | 0.4334429741
873 | 0.4331784248
874 | 0.4331847668
875 | 0.4332074165
876 | 0.4333203316
877 | 0.4336821556
878 | 0.4337300301
879 | 0.4336681366
880 | 0.4336456776
881 | 0.4338557243
882 | 0.4340262413
883 | 0.4338758469
884 | 0.434048748
885 | 0.4339349747
886 | 0.4341004848
887 | 0.4341887474
888 | 0.4339824677
889 | 0.4342083931
890 | 0.4343354225
891 | 0.4343629837
892 | 0.4340940475
893 | 0.4343639374
894 | 0.4342215538
895 | 0.4344213486
896 | 0.4344996929
897 | 0.4343101501
898 | 0.4342579842
899 | 0.4345189095
900 | 0.4345376015
901 | 0.4344856262
902 | 0.434623909
903 | 0.4347192764
904 | 0.4347743034
905 | 0.4348058701
906 | 0.4347737789
907 | 0.4347555161
908 | 0.4347269058
909 | 0.434787941
910 | 0.4347504616
911 | 0.4347004414
912 | 0.4346280098
913 | 0.4347149849
914 | 0.4346064568
915 | 0.4345094681
916 | 0.4346349716
917 | 0.4345369339
918 | 0.4345339775
919 | 0.4344479561
920 | 0.4344742775
921 | 0.4343990326
922 | 0.4343118668
923 | 0.4343466759
924 | 0.4341902733
925 | 0.4342589378
926 | 0.4341384411
927 | 0.4340775967
928 | 0.4340277672
929 | 0.4339653015
930 | 0.4339351654
931 | 0.4337602615
932 | 0.4337727547
933 | 0.4335710049
934 | 0.4335531235
935 | 0.4336102486
936 | 0.4333997726
937 | 0.4333498955
938 | 0.4333129883
939 | 0.4332093239
940 | 0.4330997467
941 | 0.4330060959
942 | 0.4329392433
943 | 0.4328403473
944 | 0.432704258
945 | 0.4327178955
946 | 0.4325445175
947 | 0.4324803352
948 | 0.4322736263
949 | 0.4322237492
950 | 0.432166481
951 | 0.4319440842
952 | 0.4319471359
953 | 0.4317689896
954 | 0.4317403316
955 | 0.4315974236
956 | 0.4314997673
957 | 0.4313166618
958 | 0.4312349796
959 | 0.431164217
960 | 0.4309570789
961 | 0.4309264183
962 | 0.4308226109
963 | 0.4306352615
964 | 0.4305938721
965 | 0.4306032658
966 | 0.4304913044
967 | 0.4303103447
968 | 0.4302613258
969 | 0.43013134
970 | 0.4300274849
971 | 0.4298364639
972 | 0.4297738075
973 | 0.4295992374
974 | 0.4296630383
975 | 0.4295225143
976 | 0.4294573307
977 | 0.4292156219
978 | 0.4291243076
979 | 0.4290351868
980 | 0.4290050507
981 | 0.4287583351
982 | 0.4287035942
983 | 0.4285899162
984 | 0.4285226822
985 | 0.4284221649
986 | 0.4284007072
987 | 0.4282973289
988 | 0.4282576084
989 | 0.4281770706
990 | 0.4280968666
991 | 0.4279629707
992 | 0.4278070927
993 | 0.4277843475
994 | 0.42772789
995 | 0.4278388977
996 | 0.4277057648
997 | 0.4275223255
998 | 0.4275494576
999 | 0.427395916
1000 | 0.428686285
1001 | 0.4291003704
1002 | 0.4285945892
1003 | 0.428490591
1004 | 0.428304863
1005 | 0.4280711174
1006 | 0.4285950184
1007 | 0.4281255722
1008 | 0.4283145428
1009 | 0.4280778408
1010 | 0.4283517838
1011 | 0.4281064034
1012 | 0.427990818
1013 | 0.4281666756
1014 | 0.4280833244
1015 | 0.4279102325
1016 | 0.4285306931
1017 | 0.4283685684
1018 | 0.4284247398
1019 | 0.428523922
1020 | 0.4283020973
1021 | 0.4284729958
1022 | 0.4283441067
1023 | 0.4282040596
1024 | 0.4287401199
1025 | 0.4285006523
1026 | 0.4289755821
1027 | 0.4282312393
1028 | 0.4282928467
1029 | 0.4287368774
1030 | 0.4285630703
1031 | 0.429238987
1032 | 0.4290070534
1033 | 0.4292366028
1034 | 0.4291800499
1035 | 0.4288415909
1036 | 0.4288930416
1037 | 0.4293589592
1038 | 0.4295196056
1039 | 0.4295647621
1040 | 0.4296094894
1041 | 0.4301161766
1042 | 0.4296375275
1043 | 0.430383873
1044 | 0.4301966667
1045 | 0.4306373596
1046 | 0.4305603027
1047 | 0.4306190014
1048 | 0.430774498
1049 | 0.4307702065
1050 | 0.4312419891