## Sheet1
Wavelength | Reflection
(nm) | (%)
650 | 0.233
651 | 0.235
652 | 0.238
653 | 0.241 | Product Coating Data Reflection VS Wavelength（AR Coating：650-1050 nm） This file indicates a typical data and there may be differences between product batches. If you have any questions, please contact LBTEK Technical Support. To quote this data, please indicate that the data source is from LBTEK.
654 | 0.242
655 | 0.241
656 | 0.244
657 | 0.246
658 | 0.246
659 | 0.247
660 | 0.247
661 | 0.247
662 | 0.248
663 | 0.249 | LBTEK Mall：www.lbtek.com Tel：400-060-6986 LBTEK Technical Support E-mail：service@lbtek.com
664 | 0.25
665 | 0.251
666 | 0.251
667 | 0.251
668 | 0.252
669 | 0.253
670 | 0.253
671 | 0.254
672 | 0.255
673 | 0.256
674 | 0.257
675 | 0.256
676 | 0.257
677 | 0.256
678 | 0.256
679 | 0.255
680 | 0.255
681 | 0.254
682 | 0.256
683 | 0.254
684 | 0.255
685 | 0.254
686 | 0.255
687 | 0.254
688 | 0.254
689 | 0.253
690 | 0.254
691 | 0.253
692 | 0.251
693 | 0.251
694 | 0.25
695 | 0.25
696 | 0.249
697 | 0.251
698 | 0.252
699 | 0.253
700 | 0.251
701 | 0.252
702 | 0.251
703 | 0.25
704 | 0.249
705 | 0.25
706 | 0.249
707 | 0.248
708 | 0.247
709 | 0.249
710 | 0.248
711 | 0.249
712 | 0.252
713 | 0.253
714 | 0.252
715 | 0.255
716 | 0.257
717 | 0.257
718 | 0.258
719 | 0.262
720 | 0.263
721 | 0.263
722 | 0.264
723 | 0.265
724 | 0.267
725 | 0.268
726 | 0.269
727 | 0.27
728 | 0.271
729 | 0.272
730 | 0.272
731 | 0.273
732 | 0.274
733 | 0.274
734 | 0.275
735 | 0.275
736 | 0.275
737 | 0.276
738 | 0.276
739 | 0.276
740 | 0.277
741 | 0.276
742 | 0.276
743 | 0.277
744 | 0.277
745 | 0.278
746 | 0.278
747 | 0.279
748 | 0.279
749 | 0.279
750 | 0.279
751 | 0.28
752 | 0.28
753 | 0.281
754 | 0.281
755 | 0.282
756 | 0.282
757 | 0.282
758 | 0.283
759 | 0.283
760 | 0.284
761 | 0.284
762 | 0.284
763 | 0.284
764 | 0.285
765 | 0.285
766 | 0.286
767 | 0.286
768 | 0.286
769 | 0.287
770 | 0.287
771 | 0.288
772 | 0.288
773 | 0.288
774 | 0.288
775 | 0.289
776 | 0.29
777 | 0.29
778 | 0.29
779 | 0.291
780 | 0.291
781 | 0.291
782 | 0.291
783 | 0.292
784 | 0.292
785 | 0.293
786 | 0.293
787 | 0.293
788 | 0.294
789 | 0.294
790 | 0.294
791 | 0.295
792 | 0.295
793 | 0.295
794 | 0.295
795 | 0.296
796 | 0.296
797 | 0.296
798 | 0.296
799 | 0.296
800 | 0.296
801 | 0.296
802 | 0.296
803 | 0.296
804 | 0.296
805 | 0.295
806 | 0.295
807 | 0.295
808 | 0.295
809 | 0.294
810 | 0.294
811 | 0.293
812 | 0.293
813 | 0.293
814 | 0.292
815 | 0.292
816 | 0.291
817 | 0.29
818 | 0.29
819 | 0.289
820 | 0.288
821 | 0.287
822 | 0.286
823 | 0.285
824 | 0.283
825 | 0.282
826 | 0.281
827 | 0.28
828 | 0.279
829 | 0.277
830 | 0.276
831 | 0.273
832 | 0.271
833 | 0.27
834 | 0.268
835 | 0.267
836 | 0.265
837 | 0.263
838 | 0.262
839 | 0.26
840 | 0.258
841 | 0.257
842 | 0.255
843 | 0.254
844 | 0.253
845 | 0.251
846 | 0.249
847 | 0.248
848 | 0.247
849 | 0.246
850 | 0.244
851 | 0.243
852 | 0.242
853 | 0.24
854 | 0.239
855 | 0.238
856 | 0.237
857 | 0.236
858 | 0.235
859 | 0.234
860 | 0.232
861 | 0.231
862 | 0.23
863 | 0.228
864 | 0.227
865 | 0.226
866 | 0.225
867 | 0.223
868 | 0.222
869 | 0.22
870 | 0.219
871 | 0.218
872 | 0.216
873 | 0.215
874 | 0.214
875 | 0.212
876 | 0.211
877 | 0.209
878 | 0.208
879 | 0.207
880 | 0.206
881 | 0.204
882 | 0.203
883 | 0.202
884 | 0.201
885 | 0.2
886 | 0.198
887 | 0.197
888 | 0.196
889 | 0.195
890 | 0.194
891 | 0.192
892 | 0.191
893 | 0.19
894 | 0.189
895 | 0.188
896 | 0.187
897 | 0.186
898 | 0.185
899 | 0.184
900 | 0.183
901 | 0.182
902 | 0.181
903 | 0.18
904 | 0.179
905 | 0.178
906 | 0.177
907 | 0.177
908 | 0.176
909 | 0.175
910 | 0.174
911 | 0.174
912 | 0.173
913 | 0.173
914 | 0.172
915 | 0.172
916 | 0.171
917 | 0.171
918 | 0.17
919 | 0.17
920 | 0.169
921 | 0.169
922 | 0.169
923 | 0.169
924 | 0.169
925 | 0.168
926 | 0.168
927 | 0.168
928 | 0.168
929 | 0.168
930 | 0.169
931 | 0.169
932 | 0.169
933 | 0.169
934 | 0.169
935 | 0.169
936 | 0.17
937 | 0.17
938 | 0.171
939 | 0.171
940 | 0.172
941 | 0.173
942 | 0.173
943 | 0.174
944 | 0.175
945 | 0.176
946 | 0.177
947 | 0.178
948 | 0.179
949 | 0.18
950 | 0.181
951 | 0.182
952 | 0.184
953 | 0.185
954 | 0.186
955 | 0.188
956 | 0.189
957 | 0.191
958 | 0.193
959 | 0.195
960 | 0.196
961 | 0.198
962 | 0.2
963 | 0.202
964 | 0.204
965 | 0.206
966 | 0.209
967 | 0.211
968 | 0.213
969 | 0.216
970 | 0.218
971 | 0.221
972 | 0.224
973 | 0.226
974 | 0.229
975 | 0.232
976 | 0.235
977 | 0.238
978 | 0.241
979 | 0.245
980 | 0.248
981 | 0.251
982 | 0.255
983 | 0.259
984 | 0.262
985 | 0.266
986 | 0.27
987 | 0.274
988 | 0.278
989 | 0.282
990 | 0.286
991 | 0.29
992 | 0.295
993 | 0.299
994 | 0.304
995 | 0.308
996 | 0.313
997 | 0.318
998 | 0.322
999 | 0.327
1000 | 0.332
1001 | 0.337
1002 | 0.343
1003 | 0.348
1004 | 0.353
1005 | 0.359
1006 | 0.364
1007 | 0.37
1008 | 0.376
1009 | 0.382
1010 | 0.388
1011 | 0.394
1012 | 0.4
1013 | 0.406
1014 | 0.413
1015 | 0.419
1016 | 0.426
1017 | 0.432
1018 | 0.439
1019 | 0.446
1020 | 0.453
1021 | 0.46
1022 | 0.467
1023 | 0.475
1024 | 0.482
1025 | 0.489
1026 | 0.497
1027 | 0.505
1028 | 0.512
1029 | 0.52
1030 | 0.528
1031 | 0.536
1032 | 0.544
1033 | 0.553
1034 | 0.561
1035 | 0.57
1036 | 0.578
1037 | 0.587
1038 | 0.595
1039 | 0.604
1040 | 0.613
1041 | 0.622
1042 | 0.632
1043 | 0.641
1044 | 0.651
1045 | 0.66
1046 | 0.67
1047 | 0.68
1048 | 0.689
1049 | 0.699
1050 | 0.709