## UFPMxx-A2
Wavelength | Rs | Rp
nm | % | %
460 | 99.9657 | 49.4351
461 | 99.9913 | 62.5803
462 | 99.9942 | 74.8093
463 | 99.9759 | 84.374 | UFPMxx-A2 Reflection Curves of A2:460 nm-590 nm，45°AOI This file indicates a typical data and there may be differences between product batches. If you have any questions, please contact LBTEK Technical Support. To quote this data, please indicate that the data source is from LBTEK.
464 | 99.9973 | 90.6391
465 | 99.9974 | 94.3401
466 | 99.9805 | 96.4249
467 | 99.9963 | 97.6364
468 | 99.9789 | 98.3786
469 | 99.9954 | 98.8386
470 | 99.9979 | 99.1461
471 | 99.9848 | 99.3495
472 | 99.997 | 99.4992
473 | 99.9994 | 99.6131 | LBTEK Mall：www.lbtek.com Tel：400-060-6986 LBTEK Technical Support E-mail：service@lbtek.com
474 | 99.9886 | 99.6845
475 | 99.9778 | 99.7333
476 | 99.9729 | 99.788
477 | 99.9577 | 99.8109
478 | 99.9685 | 99.8516
479 | 99.9795 | 99.8728
480 | 99.9803 | 99.8916
481 | 99.9899 | 99.8908
482 | 99.9905 | 99.9234
483 | 99.9845 | 99.9165
484 | 99.9922 | 99.9282
485 | 99.9767 | 99.9369
486 | 99.9933 | 99.9421
487 | 99.9858 | 99.9525
488 | 99.9948 | 99.9548
489 | 99.9896 | 99.9585
490 | 99.9928 | 99.9581
491 | 99.9883 | 99.964
492 | 99.9996 | 99.961
493 | 99.9953 | 99.9558
494 | 99.9922 | 99.9674
495 | 99.9899 | 99.9698
496 | 99.9958 | 99.9737
497 | 99.9793 | 99.9716
498 | 99.9886 | 99.9669
499 | 99.9983 | 99.9802
500 | 99.9899 | 99.9695
501 | 99.9925 | 99.9703
502 | 99.9798 | 99.9798
503 | 99.9959 | 99.9662
504 | 99.9852 | 99.9844
505 | 99.9986 | 99.9796
506 | 99.9904 | 99.9812
507 | 99.987 | 99.974
508 | 99.9963 | 99.9766
509 | 99.9842 | 99.9721
510 | 99.9857 | 99.9707
511 | 99.9985 | 99.9754
512 | 99.9901 | 99.978
513 | 99.985 | 99.9862
514 | 99.9807 | 99.9778
515 | 99.9917 | 99.9769
516 | 99.9967 | 99.9765
517 | 99.9912 | 99.9769
518 | 99.9983 | 99.9736
519 | 99.9903 | 99.9818
520 | 99.9888 | 99.9847
521 | 99.9912 | 99.9769
522 | 99.9939 | 99.9773
523 | 99.9777 | 99.9775
524 | 99.9869 | 99.983
525 | 99.9786 | 99.9823
526 | 99.9946 | 99.9815
527 | 99.9888 | 99.9767
528 | 99.9947 | 99.978
529 | 99.9997 | 99.9701
530 | 99.9881 | 99.9756
531 | 99.9981 | 99.9816
532 | 99.9952 | 99.9714
533 | 99.997 | 99.9741
534 | 99.9952 | 99.9728
535 | 99.996 | 99.9702
536 | 99.9898 | 99.9713
537 | 99.9997 | 99.9703
538 | 99.999 | 99.9793
539 | 99.9955 | 99.975
540 | 99.9962 | 99.9713
541 | 99.9899 | 99.9747
542 | 99.99 | 99.9706
543 | 99.9908 | 99.9676
544 | 99.9905 | 99.9652
545 | 99.9975 | 99.9717
546 | 99.9799 | 99.9666
547 | 99.9993 | 99.9577
548 | 99.9899 | 99.9664
549 | 99.9867 | 99.9597
550 | 99.9934 | 99.9613
551 | 99.9924 | 99.9506
552 | 99.9805 | 99.9545
553 | 99.9944 | 99.9503
554 | 99.9901 | 99.9441
555 | 99.9935 | 99.9468
556 | 99.9876 | 99.9454
557 | 99.9894 | 99.9362
558 | 99.9962 | 99.9312
559 | 99.9953 | 99.9169
560 | 99.9948 | 99.9206
561 | 99.9975 | 99.9136
562 | 99.9988 | 99.8979
563 | 99.9882 | 99.885
564 | 100 | 99.8704
565 | 99.9874 | 99.8646
566 | 99.9933 | 99.8455
567 | 99.9959 | 99.8375
568 | 99.9907 | 99.8104
569 | 99.9984 | 99.7947
570 | 99.9915 | 99.7534
571 | 99.9969 | 99.7266
572 | 99.9838 | 99.6835
573 | 99.9976 | 99.641
574 | 99.9886 | 99.5842
575 | 99.988 | 99.5161
576 | 99.9963 | 99.4411
577 | 99.9902 | 99.3499
578 | 99.9942 | 99.2305
579 | 99.9809 | 99.0858
580 | 99.9693 | 98.9047
581 | 99.9859 | 98.6806
582 | 99.9971 | 98.4035
583 | 99.9915 | 98.0305
584 | 99.9843 | 97.5552
585 | 99.9999 | 96.9328
586 | 99.9789 | 96.0818
587 | 99.9783 | 94.9595
588 | 99.9688 | 93.4116
589 | 99.9775 | 91.3281
590 | 99.9966 | 88.4982