## UFPMxx-B1
Wavelength | Rs | Rp
nm | % | %
700 | 99.5354 | 29.2034
701 | 99.1553 | 35.1549
702 | 99.7849 | 42.7305
703 | 99.7845 | 52.267 | UFPMxx-B1 Reflection Curves of B1:710 nm-900 nm，45°AOI This file indicates a typical data and there may be differences between product batches. If you have any questions, please contact LBTEK Technical Support. To quote this data, please indicate that the data source is from LBTEK.
704 | 99.4399 | 61.0939
705 | 99.687 | 70.5321
706 | 99.7919 | 78.1039
707 | 99.5672 | 83.7313
708 | 99.8021 | 88.1319
709 | 99.1938 | 91.3791
710 | 99.0628 | 92.8351
711 | 99.8279 | 94.777
712 | 99.8954 | 95.292
713 | 99.3983 | 96.9215 | LBTEK Mall：www.lbtek.com Tel：400-060-6986 LBTEK Technical Support E-mail：service@lbtek.com
714 | 99.1624 | 96.7647
715 | 99.7591 | 97.1131
716 | 99.7969 | 97.6571
717 | 99.2897 | 97.8527
718 | 99.4562 | 98.3251
719 | 99.0339 | 99.0295
720 | 99.2415 | 98.2498
721 | 99.7188 | 98.4096
722 | 99.8233 | 98.765
723 | 99.2071 | 99.3058
724 | 99.8727 | 98.662
725 | 99.954 | 99.1999
726 | 99.7686 | 99.3128
727 | 99.7972 | 99.74
728 | 99.0517 | 99.6833
729 | 99.1682 | 98.9609
730 | 99.8173 | 99.0229
731 | 99.8721 | 99.1359
732 | 99.6144 | 98.9752
733 | 99.7238 | 98.9525
734 | 99.8997 | 99.7436
735 | 99.2544 | 99.155
736 | 99.5766 | 99.2788
737 | 99.804 | 99.8269
738 | 99.782 | 99.5426
739 | 99.0033 | 99.8494
740 | 99.1383 | 99.1901
741 | 99.0028 | 99.301
742 | 99.9563 | 99.3658
743 | 99.7106 | 99.0651
744 | 99.8418 | 99.3245
745 | 99.4411 | 99.7896
746 | 99.1163 | 99.2919
747 | 99.7742 | 99.9149
748 | 99.7862 | 99.2702
749 | 99.6216 | 99.1565
750 | 99.641 | 99.4165
751 | 99.6405 | 99.0341
752 | 99.2002 | 99.2832
753 | 99.159 | 99.7921
754 | 99.9705 | 99.3878
755 | 99.2922 | 99.0808
756 | 99.008 | 99.2987
757 | 99.8664 | 99.8745
758 | 99.6278 | 99.779
759 | 99.8642 | 99.8417
760 | 99.1099 | 99.6207
761 | 99.3641 | 99.4415
762 | 99.531 | 99.7215
763 | 99.366 | 99.2893
764 | 99.6145 | 99.652
765 | 99.3235 | 99.5295
766 | 99.5187 | 99.8303
767 | 99.0605 | 99.6018
768 | 99.015 | 99.4764
769 | 99.3619 | 99.4717
770 | 99.7658 | 99.4125
771 | 99.2499 | 99.1846
772 | 99.3246 | 99.8661
773 | 99.0085 | 99.6878
774 | 99.4142 | 99.3289
775 | 99.2507 | 99.096
776 | 99.047 | 99.6368
777 | 99.8761 | 99.4091
778 | 99.6877 | 99.2812
779 | 99.9583 | 99.9411
780 | 99.2072 | 99.1463
781 | 99.27 | 99.0746
782 | 99.3788 | 99.9046
783 | 99.9159 | 99.6727
784 | 99.375 | 99.4411
785 | 99.7718 | 99.2172
786 | 99.0223 | 99.8874
787 | 99.6247 | 99.3307
788 | 99.3104 | 99.0611
789 | 99.9066 | 99.2827
790 | 99.9191 | 99.8136
791 | 99.9064 | 99.2149
792 | 99.1256 | 99.7009
793 | 99.9849 | 99.8056
794 | 99.4203 | 99.3033
795 | 99.6368 | 99.7622
796 | 99.8665 | 99.68
797 | 99.5231 | 99.3122
798 | 99.7264 | 99.1424
799 | 99.7522 | 99.2862
800 | 99.7449 | 99.1363
801 | 99.5792 | 99.3722
802 | 99.0009 | 99.5146
803 | 99.8335 | 99.8186
804 | 99.7453 | 99.1875
805 | 99.648 | 99.0945
806 | 98.9963 | 99.1029
807 | 99.7755 | 99.6974
808 | 99.4732 | 99.5038
809 | 99.5107 | 99.326
810 | 99.4731 | 99.1062
811 | 99.9227 | 99.8511
812 | 99.2929 | 99.8609
813 | 99.3004 | 99.8591
814 | 99.6113 | 99.2647
815 | 99.0792 | 99.7312
816 | 99.9175 | 99.0366
817 | 99.747 | 99.888
818 | 99.3428 | 99.8773
819 | 99.1194 | 99.6231
820 | 99.0643 | 99.9638
821 | 99.6582 | 99.8422
822 | 99.9287 | 99.6279
823 | 99.461 | 99.5811
824 | 99.6491 | 99.3488
825 | 99.3603 | 99.8714
826 | 99.6428 | 99.9309
827 | 99.4698 | 99.0998
828 | 99.0279 | 99.5891
829 | 99.3406 | 99.5354
830 | 99.5475 | 99.5577
831 | 99.4914 | 99.046
832 | 99.6058 | 99.9587
833 | 99.3899 | 99.2208
834 | 99.7113 | 99.2662
835 | 99.0756 | 99.1041
836 | 99.2098 | 99.1237
837 | 99.8859 | 99.1535
838 | 99.1702 | 99.2698
839 | 99.2108 | 99.032
840 | 99.3446 | 99.2948
841 | 99.596 | 99.3704
842 | 99.8961 | 99.6855
843 | 99.8639 | 99.6262
844 | 99.1805 | 99.3473
845 | 99.339 | 99.4279
846 | 99.754 | 99.5174
847 | 99.5754 | 99.288
848 | 99.8518 | 99.8335
849 | 99.0882 | 99.854
850 | 99.4923 | 99.645
851 | 99.5359 | 99.4936
852 | 99.3703 | 99.8473
853 | 99.7404 | 99.1511
854 | 99.5502 | 99.2548
855 | 99.9567 | 99.2019
856 | 99.8181 | 99.5589
857 | 99.5915 | 99.3388
858 | 99.7058 | 99.2584
859 | 99.2701 | 98.8608
860 | 99.0665 | 99.1274
861 | 99.2765 | 99.3951
862 | 99.8283 | 99.4546
863 | 99.7525 | 98.8356
864 | 99.8404 | 98.7256
865 | 99.4404 | 98.8426
866 | 99.9229 | 98.902
867 | 99.781 | 99.2289
868 | 99.6936 | 99.2211
869 | 99.9779 | 99.0541
870 | 99.4867 | 99.2667
871 | 99.7399 | 99.2635
872 | 99.0927 | 98.4025
873 | 99.6206 | 98.9216
874 | 99.4242 | 98.4949
875 | 99.0605 | 98.7371
876 | 99.6079 | 98.2838
877 | 99.5385 | 97.8775
878 | 99.6668 | 98.2247
879 | 99.389 | 98.2799
880 | 99.6456 | 97.2912
881 | 99.5443 | 97.1971
882 | 99.9081 | 96.806
883 | 99.8823 | 97.0436
884 | 99.5791 | 96.6792
885 | 98.9843 | 96.0991
886 | 99.1171 | 95.2406
887 | 99.4459 | 94.3702
888 | 99.7688 | 93.1712
889 | 99.2782 | 92.1452
890 | 99.8874 | 90.2868
891 | 99.7263 | 89.1216
892 | 99.2541 | 86.4196
893 | 99.8554 | 84.6062
894 | 99.1051 | 80.7194
895 | 99.3299 | 77.9223
896 | 99.3379 | 74.1758
897 | 99.7031 | 70.0443
898 | 99.7299 | 65.7544
899 | 99.8025 | 61.7645
900 | 99.6992 | 58.095
901 | 99.4378 | 54.1267
902 | 99.0748 | 49.9046
903 | 98.9877 | 46.0026
904 | 99.0845 | 42.558
905 | 99.233 | 39.7523
906 | 99.5079 | 37.3198
907 | 99.8557 | 34.8059
908 | 99.6355 | 32.4449
909 | 99.0309 | 29.8197
910 | 99.4815 | 28.3441
911 | 99.1792 | 27.9226
912 | 99.4868 | 27.1985
913 | 99.4456 | 27.576
914 | 99.8961 | 28.0461
915 | 99.492 | 29.4664
916 | 99.6296 | 31.9843
917 | 99.5821 | 33.8968
918 | 99.3509 | 36.9783
919 | 99.3166 | 39.5963
920 | 99.4629 | 41.5182
921 | 99.4903 | 43.9214
922 | 99.2292 | 46.2844
923 | 99.6781 | 48.0042
924 | 98.837 | 49.4233
925 | 99.0409 | 51.2216
926 | 99.0535 | 51.4603
927 | 99.3064 | 52.5916
928 | 98.8856 | 52.773
929 | 98.7327 | 53.108
930 | 98.6063 | 53.3374