## UFPMxx-B2
Wavelength | Rs | Rp
nm | % | %
970 | 99.9807 | 99.6004
971 | 99.9811 | 99.6184
972 | 99.9815 | 99.6375
973 | 99.9818 | 99.6552 | UFPMxx-B2 Reflection Curves of B2:970 nm-1150 nm，45°AOI This file indicates a typical data and there may be differences between product batches. If you have any questions, please contact LBTEK Technical Support. To quote this data, please indicate that the data source is from LBTEK.
974 | 99.9817 | 99.669
975 | 99.9821 | 99.6831
976 | 99.9819 | 99.6964
977 | 99.9822 | 99.7082
978 | 99.9823 | 99.7201
979 | 99.9827 | 99.7317
980 | 99.9829 | 99.7415
981 | 99.9827 | 99.7513
982 | 99.9826 | 99.7601
983 | 99.9828 | 99.768 | LBTEK Mall：www.lbtek.com Tel：400-060-6986 LBTEK Technical Support E-mail：service@lbtek.com
984 | 99.9832 | 99.7766
985 | 99.9832 | 99.7837
986 | 99.9831 | 99.7905
987 | 99.9834 | 99.7973
988 | 99.9833 | 99.8037
989 | 99.9833 | 99.8091
990 | 99.9836 | 99.8145
991 | 99.9837 | 99.8199
992 | 99.9836 | 99.8246
993 | 99.9838 | 99.8293
994 | 99.984 | 99.8332
995 | 99.984 | 99.8377
996 | 99.9845 | 99.8415
997 | 99.9842 | 99.8453
998 | 99.9839 | 99.8488
999 | 99.9842 | 99.8518
1000 | 99.9844 | 99.8549
1001 | 99.9843 | 99.8579
1002 | 99.9843 | 99.8605
1003 | 99.9843 | 99.8635
1004 | 99.9844 | 99.8654
1005 | 99.9843 | 99.8679
1006 | 99.9844 | 99.87
1007 | 99.9845 | 99.8724
1008 | 99.9846 | 99.8744
1009 | 99.9846 | 99.8765
1010 | 99.9846 | 99.8782
1011 | 99.9846 | 99.8804
1012 | 99.9846 | 99.8815
1013 | 99.9848 | 99.8833
1014 | 99.9847 | 99.8849
1015 | 99.9849 | 99.886
1016 | 99.9845 | 99.8875
1017 | 99.9848 | 99.8886
1018 | 99.9844 | 99.8903
1019 | 99.9848 | 99.8913
1020 | 99.9848 | 99.8919
1021 | 99.9847 | 99.893
1022 | 99.9849 | 99.8934
1023 | 99.9849 | 99.8948
1024 | 99.9848 | 99.8953
1025 | 99.9848 | 99.8961
1026 | 99.9845 | 99.8971
1027 | 99.9847 | 99.8974
1028 | 99.9847 | 99.8983
1029 | 99.9848 | 99.8987
1030 | 99.9848 | 99.8989
1031 | 99.9847 | 99.8997
1032 | 99.985 | 99.8996
1033 | 99.9849 | 99.9002
1034 | 99.9851 | 99.9002
1035 | 99.9847 | 99.9003
1036 | 99.9847 | 99.9006
1037 | 99.9849 | 99.901
1038 | 99.985 | 99.9009
1039 | 99.985 | 99.9011
1040 | 99.985 | 99.9013
1041 | 99.985 | 99.9012
1042 | 99.9847 | 99.9014
1043 | 99.9853 | 99.9013
1044 | 99.9849 | 99.9008
1045 | 99.985 | 99.901
1046 | 99.9849 | 99.9008
1047 | 99.9846 | 99.9
1048 | 99.9854 | 99.8998
1049 | 99.9848 | 99.8991
1050 | 99.9848 | 99.8989
1051 | 99.9849 | 99.8992
1052 | 99.9851 | 99.898
1053 | 99.9852 | 99.8975
1054 | 99.985 | 99.8976
1055 | 99.9849 | 99.8965
1056 | 99.985 | 99.8962
1057 | 99.9847 | 99.8959
1058 | 99.9847 | 99.8949
1059 | 99.9847 | 99.8941
1060 | 99.9851 | 99.8924
1061 | 99.9851 | 99.8917
1062 | 99.9853 | 99.8918
1063 | 99.9849 | 99.8908
1064 | 99.9851 | 99.8904
1065 | 99.9855 | 99.8884
1066 | 99.985 | 99.8871
1067 | 99.9851 | 99.8863
1068 | 99.9852 | 99.8841
1069 | 99.9855 | 99.8833
1070 | 99.9843 | 99.8823
1071 | 99.9851 | 99.8806
1072 | 99.9848 | 99.8792
1073 | 99.9845 | 99.8769
1074 | 99.9846 | 99.8755
1075 | 99.985 | 99.8737
1076 | 99.9846 | 99.8708
1077 | 99.9845 | 99.8695
1078 | 99.9845 | 99.8666
1079 | 99.9843 | 99.8663
1080 | 99.9846 | 99.8646
1081 | 99.9849 | 99.8613
1082 | 99.9835 | 99.8581
1083 | 99.9848 | 99.8574
1084 | 99.9843 | 99.854
1085 | 99.9836 | 99.8511
1086 | 99.9841 | 99.8478
1087 | 99.9841 | 99.8447
1088 | 99.9834 | 99.8427
1089 | 99.985 | 99.8379
1090 | 99.9836 | 99.8352
1091 | 99.9845 | 99.8308
1092 | 99.9832 | 99.8281
1093 | 99.9837 | 99.8236
1094 | 99.9839 | 99.8195
1095 | 99.9846 | 99.8149
1096 | 99.9844 | 99.8103
1097 | 99.9854 | 99.8078
1098 | 99.985 | 99.8014
1099 | 99.985 | 99.797
1100 | 99.9839 | 99.7925
1101 | 99.9842 | 99.7872
1102 | 99.9841 | 99.7804
1103 | 99.9839 | 99.7742
1104 | 99.9847 | 99.7691
1105 | 99.983 | 99.7624
1106 | 99.9843 | 99.7538
1107 | 99.9834 | 99.7462
1108 | 99.9819 | 99.7386
1109 | 99.9836 | 99.7307
1110 | 99.9841 | 99.7235
1111 | 99.9812 | 99.7146
1112 | 99.9845 | 99.7055
1113 | 99.9831 | 99.696
1114 | 99.9811 | 99.6858
1115 | 99.9817 | 99.6737
1116 | 99.982 | 99.6655
1117 | 99.9826 | 99.6522
1118 | 99.9823 | 99.6385
1119 | 99.9809 | 99.6261
1120 | 99.9819 | 99.6109
1121 | 99.9825 | 99.5981
1122 | 99.9818 | 99.5828
1123 | 99.9813 | 99.5706
1124 | 99.9853 | 99.5504
1125 | 99.9834 | 99.5308
1126 | 99.9831 | 99.5113
1127 | 99.9818 | 99.494
1128 | 99.9819 | 99.471
1129 | 99.9826 | 99.4468
1130 | 99.9805 | 99.4214
1131 | 99.9822 | 99.3963
1132 | 99.9825 | 99.3718
1133 | 99.9802 | 99.3414
1134 | 99.9797 | 99.3103
1135 | 99.9829 | 99.2838
1136 | 99.9801 | 99.2453
1137 | 99.9781 | 99.2054
1138 | 99.9807 | 99.1704
1139 | 99.9809 | 99.1262
1140 | 99.9822 | 99.0792
1141 | 99.9849 | 99.0376
1142 | 99.978 | 98.9824
1143 | 99.9836 | 98.9347
1144 | 99.9757 | 98.8797
1145 | 99.9834 | 98.8058
1146 | 99.9825 | 98.745
1147 | 99.9772 | 98.6721
1148 | 99.9807 | 98.5892
1149 | 99.9727 | 98.5113
1150 | 99.9797 | 98.4172