## UFPMxx-C
Wavelength | Rs | Rp
nm | % | %
1300 | 43.3931 | 26.0167
1301 | 43.5268 | 27.1712
1302 | 43.8027 | 28.3569
1303 | 44.2396 | 29.5081 | UFPMxx-C Reflection Curves of C:1400 nm-1700 nm，45°AOI This file indicates a typical data and there may be differences between product batches. If you have any questions, please contact LBTEK Technical Support. To quote this data, please indicate that the data source is from LBTEK.
1304 | 44.8067 | 30.5725
1305 | 45.517 | 31.5827
1306 | 46.3916 | 32.5629
1307 | 47.4014 | 33.4569
1308 | 48.5649 | 34.3088
1309 | 49.9524 | 35.1409
1310 | 51.5068 | 35.8471
1311 | 53.2019 | 36.5021
1312 | 55.1004 | 37.1202
1313 | 57.2305 | 37.657 | LBTEK Mall：www.lbtek.com Tel：400-060-6986 LBTEK Technical Support E-mail：service@lbtek.com
1314 | 59.4066 | 38.0889
1315 | 61.9027 | 38.491
1316 | 64.5134 | 38.8032
1317 | 67.0786 | 39.0368
1318 | 69.8049 | 39.204
1319 | 72.6133 | 39.2967
1320 | 75.241 | 39.2958
1321 | 77.8965 | 39.2119
1322 | 80.4976 | 39.0415
1323 | 82.7313 | 38.796
1324 | 84.8688 | 38.4604
1325 | 86.77 | 38.0291
1326 | 88.4471 | 37.5162
1327 | 89.9078 | 36.9007
1328 | 91.227 | 36.154
1329 | 92.3155 | 35.3402
1330 | 93.2153 | 34.4506
1331 | 93.9999 | 33.426
1332 | 94.6845 | 32.3292
1333 | 95.2355 | 31.1489
1334 | 95.7698 | 29.8213
1335 | 96.1925 | 28.4105
1336 | 96.5648 | 26.9777
1337 | 96.8489 | 25.4425
1338 | 97.1455 | 23.8421
1339 | 97.3511 | 22.2965
1340 | 97.595 | 20.6391
1341 | 97.7651 | 18.9665
1342 | 97.9296 | 17.434
1343 | 98.0848 | 15.9324
1344 | 98.2001 | 14.5245
1345 | 98.2929 | 13.3118
1346 | 98.4164 | 12.2317
1347 | 98.4904 | 11.3209
1348 | 98.6111 | 10.7012
1349 | 98.6631 | 10.33
1350 | 98.7435 | 10.2393
1351 | 98.7947 | 10.4421
1352 | 98.856 | 10.9589
1353 | 98.905 | 11.835
1354 | 98.9622 | 13.045
1355 | 98.9894 | 14.5363
1356 | 99.0466 | 16.3509
1357 | 99.0729 | 18.4195
1358 | 99.103 | 20.6944
1359 | 99.1369 | 23.396
1360 | 99.1847 | 26.3548
1361 | 99.1821 | 29.3864
1362 | 99.2187 | 32.811
1363 | 99.2517 | 36.3404
1364 | 99.2775 | 39.7407
1365 | 99.2655 | 43.3744
1366 | 99.2891 | 46.9821
1367 | 99.3005 | 50.3303
1368 | 99.3231 | 53.6942
1369 | 99.339 | 57.1387
1370 | 99.3897 | 60.31
1371 | 99.3899 | 63.305
1372 | 99.3786 | 66.2614
1373 | 99.3616 | 68.8982
1374 | 99.3972 | 71.2462
1375 | 99.3923 | 73.5324
1376 | 99.415 | 75.5264
1377 | 99.4345 | 77.3032
1378 | 99.4451 | 79.0581
1379 | 99.434 | 80.6964
1380 | 99.4596 | 82.1832
1381 | 99.4577 | 83.6301
1382 | 99.458 | 85.0167
1383 | 99.4635 | 86.1868
1384 | 99.4833 | 87.326
1385 | 99.4792 | 88.3263
1386 | 99.4649 | 89.1469
1387 | 99.4477 | 89.9093
1388 | 99.4487 | 90.5902
1389 | 99.4746 | 91.2211
1390 | 99.4977 | 91.7576
1391 | 99.4936 | 92.2999
1392 | 99.5203 | 92.7889
1393 | 99.513 | 93.2136
1394 | 99.4999 | 93.6457
1395 | 99.4933 | 94.0543
1396 | 99.5103 | 94.4055
1397 | 99.5143 | 94.7552
1398 | 99.5358 | 95.0507
1399 | 99.5188 | 95.323
1400 | 99.5147 | 95.5786
1401 | 99.5052 | 95.7959
1402 | 99.5204 | 96.0176
1403 | 99.5186 | 96.2491
1404 | 99.5339 | 96.4395
1405 | 99.5422 | 96.5998
1406 | 99.534 | 96.7693
1407 | 99.5325 | 96.908
1408 | 99.5359 | 97.0511
1409 | 99.5067 | 97.2131
1410 | 99.5404 | 97.3491
1411 | 99.5166 | 97.4466
1412 | 99.5446 | 97.5545
1413 | 99.5462 | 97.6503
1414 | 99.5422 | 97.7537
1415 | 99.5294 | 97.8392
1416 | 99.5262 | 97.9418
1417 | 99.5391 | 98.0239
1418 | 99.559 | 98.1009
1419 | 99.5485 | 98.1653
1420 | 99.5474 | 98.2299
1421 | 99.5256 | 98.2762
1422 | 99.5594 | 98.3497
1423 | 99.5379 | 98.4047
1424 | 99.5408 | 98.4815
1425 | 99.5491 | 98.5117
1426 | 99.5631 | 98.5631
1427 | 99.5485 | 98.6148
1428 | 99.5732 | 98.6341
1429 | 99.5353 | 98.6903
1430 | 99.5387 | 98.7154
1431 | 99.5486 | 98.7653
1432 | 99.5546 | 98.813
1433 | 99.5733 | 98.8278
1434 | 99.56 | 98.8587
1435 | 99.57 | 98.8802
1436 | 99.5408 | 98.9151
1437 | 99.5475 | 98.9512
1438 | 99.5704 | 98.9828
1439 | 99.5587 | 99.0209
1440 | 99.5863 | 99.027
1441 | 99.5759 | 99.0525
1442 | 99.5787 | 99.072
1443 | 99.5535 | 99.083
1444 | 99.5437 | 99.1245
1445 | 99.5546 | 99.1568
1446 | 99.5717 | 99.1694
1447 | 99.5498 | 99.1833
1448 | 99.5679 | 99.1879
1449 | 99.5631 | 99.2103
1450 | 99.559 | 99.2195
1451 | 99.5646 | 99.2363
1452 | 99.5518 | 99.2548
1453 | 99.5563 | 99.2744
1454 | 99.5893 | 99.2729
1455 | 99.5562 | 99.2974
1456 | 99.564 | 99.2997
1457 | 99.5536 | 99.3084
1458 | 99.5534 | 99.322
1459 | 99.5689 | 99.331
1460 | 99.5646 | 99.3595
1461 | 99.5734 | 99.3735
1462 | 99.5672 | 99.3709
1463 | 99.5644 | 99.3742
1464 | 99.5647 | 99.3668
1465 | 99.5601 | 99.4158
1466 | 99.5629 | 99.4095
1467 | 99.5546 | 99.4215
1468 | 99.5691 | 99.4232
1469 | 99.584 | 99.4294
1470 | 99.5558 | 99.4419
1471 | 99.5602 | 99.4246
1472 | 99.5667 | 99.4424
1473 | 99.571 | 99.4643
1474 | 99.5678 | 99.4704
1475 | 99.5615 | 99.4821
1476 | 99.5766 | 99.4801
1477 | 99.572 | 99.484
1478 | 99.5657 | 99.4758
1479 | 99.5572 | 99.4985
1480 | 99.5654 | 99.4995
1481 | 99.5707 | 99.5054
1482 | 99.5943 | 99.5211
1483 | 99.5815 | 99.5168
1484 | 99.5576 | 99.5175
1485 | 99.5703 | 99.5325
1486 | 99.5592 | 99.5286
1487 | 99.5641 | 99.5249
1488 | 99.5786 | 99.537
1489 | 99.5766 | 99.5505
1490 | 99.5745 | 99.5368
1491 | 99.5719 | 99.5441
1492 | 99.5399 | 99.5417
1493 | 99.5646 | 99.5482
1494 | 99.5759 | 99.5656
1495 | 99.5808 | 99.5645
1496 | 99.5803 | 99.5545
1497 | 99.5544 | 99.5666
1498 | 99.5594 | 99.5662
1499 | 99.5892 | 99.5787
1500 | 99.5707 | 99.5779
1501 | 99.5687 | 99.5793
1502 | 99.5806 | 99.5771
1503 | 99.5831 | 99.5819
1504 | 99.586 | 99.5908
1505 | 99.5645 | 99.5889
1506 | 99.5696 | 99.5942
1507 | 99.575 | 99.5827
1508 | 99.572 | 99.6108
1509 | 99.5921 | 99.5965
1510 | 99.5733 | 99.6318
1511 | 99.5923 | 99.5931
1512 | 99.572 | 99.5997
1513 | 99.5636 | 99.6114
1514 | 99.5694 | 99.6014
1515 | 99.5723 | 99.6087
1516 | 99.5983 | 99.6107
1517 | 99.5833 | 99.6283
1518 | 99.5683 | 99.6119
1519 | 99.5977 | 99.6158
1520 | 99.553 | 99.6013
1521 | 99.5634 | 99.6152
1522 | 99.5699 | 99.6252
1523 | 99.5938 | 99.6284
1524 | 99.5844 | 99.6122
1525 | 99.5983 | 99.6239
1526 | 99.5969 | 99.6253
1527 | 99.5896 | 99.617
1528 | 99.5726 | 99.628
1529 | 99.5838 | 99.6178
1530 | 99.6019 | 99.6362
1531 | 99.576 | 99.6303
1532 | 99.5899 | 99.6411
1533 | 99.6007 | 99.6025
1534 | 99.583 | 99.6218
1535 | 99.5763 | 99.6213
1536 | 99.5995 | 99.6308
1537 | 99.5973 | 99.6492
1538 | 99.6237 | 99.6407
1539 | 99.586 | 99.6388
1540 | 99.5997 | 99.6324
1541 | 99.6116 | 99.6236
1542 | 99.5934 | 99.63
1543 | 99.5952 | 99.6386
1544 | 99.6074 | 99.6503
1545 | 99.6005 | 99.6295
1546 | 99.6155 | 99.6326
1547 | 99.5865 | 99.6356
1548 | 99.5872 | 99.633
1549 | 99.5831 | 99.6495
1550 | 99.5937 | 99.644
1551 | 99.5813 | 99.652
1552 | 99.5938 | 99.6406
1553 | 99.612 | 99.6435
1554 | 99.5877 | 99.6296
1555 | 99.5985 | 99.6588
1556 | 99.5806 | 99.6401
1557 | 99.5819 | 99.6428
1558 | 99.6105 | 99.6401
1559 | 99.5975 | 99.6556
1560 | 99.6088 | 99.6306
1561 | 99.5898 | 99.6385
1562 | 99.6068 | 99.6369
1563 | 99.594 | 99.617
1564 | 99.5891 | 99.646
1565 | 99.6131 | 99.6446
1566 | 99.6009 | 99.6489
1567 | 99.6146 | 99.65
1568 | 99.5981 | 99.6366
1569 | 99.6072 | 99.6421
1570 | 99.6036 | 99.614
1571 | 99.5974 | 99.6147
1572 | 99.6037 | 99.6321
1573 | 99.6164 | 99.6313
1574 | 99.6222 | 99.6375
1575 | 99.6027 | 99.629
1576 | 99.6174 | 99.6352
1577 | 99.6176 | 99.6276
1578 | 99.6137 | 99.6188
1579 | 99.6135 | 99.6244
1580 | 99.6051 | 99.6341
1581 | 99.6213 | 99.6262
1582 | 99.6226 | 99.6217
1583 | 99.586 | 99.6282
1584 | 99.6078 | 99.6194
1585 | 99.5977 | 99.6115
1586 | 99.5964 | 99.6234
1587 | 99.6217 | 99.6194
1588 | 99.6137 | 99.6139
1589 | 99.618 | 99.6092
1590 | 99.6251 | 99.6118
1591 | 99.6182 | 99.5922
1592 | 99.625 | 99.6112
1593 | 99.6154 | 99.6196
1594 | 99.6307 | 99.6127
1595 | 99.6227 | 99.6023
1596 | 99.6318 | 99.5993
1597 | 99.6176 | 99.6002
1598 | 99.6071 | 99.5893
1599 | 99.6158 | 99.5895
1600 | 99.6214 | 99.601
1601 | 99.6338 | 99.5906
1602 | 99.6293 | 99.5876
1603 | 99.634 | 99.5781
1604 | 99.6082 | 99.5853
1605 | 99.6151 | 99.5679
1606 | 99.6111 | 99.5758
1607 | 99.6224 | 99.571
1608 | 99.6317 | 99.5717
1609 | 99.6417 | 99.5676
1610 | 99.6258 | 99.5636
1611 | 99.6255 | 99.545
1612 | 99.6312 | 99.5543
1613 | 99.6283 | 99.5706
1614 | 99.621 | 99.553
1615 | 99.6379 | 99.5422
1616 | 99.657 | 99.5442
1617 | 99.6377 | 99.5306
1618 | 99.619 | 99.5388
1619 | 99.6167 | 99.5314
1620 | 99.6418 | 99.5209
1621 | 99.6157 | 99.5361
1622 | 99.6333 | 99.5096
1623 | 99.6505 | 99.5225
1624 | 99.6353 | 99.5006
1625 | 99.6341 | 99.4906
1626 | 99.6217 | 99.4971
1627 | 99.6226 | 99.5161
1628 | 99.6538 | 99.4751
1629 | 99.6299 | 99.4729
1630 | 99.6579 | 99.4751
1631 | 99.6439 | 99.4653
1632 | 99.635 | 99.4535
1633 | 99.6437 | 99.4496
1634 | 99.6395 | 99.4381
1635 | 99.6588 | 99.4512
1636 | 99.6386 | 99.429
1637 | 99.6609 | 99.4329
1638 | 99.6551 | 99.4146
1639 | 99.6584 | 99.4009
1640 | 99.6467 | 99.4022
1641 | 99.6462 | 99.3942
1642 | 99.6483 | 99.3769
1643 | 99.648 | 99.3733
1644 | 99.6529 | 99.3643
1645 | 99.6276 | 99.3563
1646 | 99.6547 | 99.3417
1647 | 99.6448 | 99.3294
1648 | 99.6198 | 99.3143
1649 | 99.6408 | 99.3149
1650 | 99.6468 | 99.2982
1651 | 99.6645 | 99.287
1652 | 99.6599 | 99.2703
1653 | 99.6421 | 99.2495
1654 | 99.6411 | 99.2467
1655 | 99.6351 | 99.2337
1656 | 99.644 | 99.2129
1657 | 99.6622 | 99.2095
1658 | 99.6676 | 99.1853
1659 | 99.6643 | 99.1556
1660 | 99.6663 | 99.151
1661 | 99.6555 | 99.1373
1662 | 99.6484 | 99.1002
1663 | 99.6559 | 99.1011
1664 | 99.6593 | 99.079
1665 | 99.6839 | 99.0704
1666 | 99.6567 | 99.0379
1667 | 99.6479 | 99.0167
1668 | 99.6536 | 99.0144
1669 | 99.6399 | 98.9774
1670 | 99.649 | 98.9569
1671 | 99.6667 | 98.9456
1672 | 99.6674 | 98.9199
1673 | 99.6743 | 98.8822
1674 | 99.6677 | 98.8495
1675 | 99.6583 | 98.8354
1676 | 99.6459 | 98.7967
1677 | 99.6505 | 98.783
1678 | 99.6627 | 98.7589
1679 | 99.6643 | 98.7048
1680 | 99.6679 | 98.6734
1681 | 99.6607 | 98.639
1682 | 99.666 | 98.5922
1683 | 99.658 | 98.5599
1684 | 99.6685 | 98.5182
1685 | 99.6654 | 98.501
1686 | 99.6648 | 98.4465
1687 | 99.6761 | 98.3936
1688 | 99.6601 | 98.3462
1689 | 99.6472 | 98.3067
1690 | 99.6443 | 98.2602
1691 | 99.678 | 98.1941
1692 | 99.6609 | 98.154
1693 | 99.6574 | 98.0984
1694 | 99.6681 | 98.0405
1695 | 99.6745 | 97.976
1696 | 99.6793 | 97.8981
1697 | 99.6575 | 97.8332
1698 | 99.6432 | 97.7794
1699 | 99.6557 | 97.7011
1700 | 99.6811 | 97.6327
1701 | 99.6816 | 97.5514
1702 | 99.6638 | 97.4791
1703 | 99.6594 | 97.3799
1704 | 99.6479 | 97.2839
1705 | 99.653 | 97.2082
1706 | 99.678 | 97.1058
1707 | 99.6739 | 96.9928
1708 | 99.6872 | 96.8983
1709 | 99.6505 | 96.7775
1710 | 99.6813 | 96.6498
1711 | 99.6515 | 96.5317
1712 | 99.6349 | 96.4038
1713 | 99.6724 | 96.2598
1714 | 99.6706 | 96.1072
1715 | 99.6726 | 95.9778
1716 | 99.6709 | 95.8178
1717 | 99.6629 | 95.651
1718 | 99.641 | 95.4753
1719 | 99.6621 | 95.2766
1720 | 99.6507 | 95.0965
1721 | 99.6611 | 94.8936
1722 | 99.6782 | 94.6697
1723 | 99.6694 | 94.4422
1724 | 99.6483 | 94.2129
1725 | 99.6491 | 93.9448
1726 | 99.6467 | 93.6876
1727 | 99.6472 | 93.4243
1728 | 99.6597 | 93.1246
1729 | 99.6633 | 92.7976
1730 | 99.6517 | 92.4744
1731 | 99.645 | 92.1222
1732 | 99.6444 | 91.7344
1733 | 99.6284 | 91.3605
1734 | 99.6431 | 90.9455
1735 | 99.643 | 90.506
1736 | 99.6446 | 90.0605
1737 | 99.6426 | 89.5808
1738 | 99.616 | 89.0416
1739 | 99.6444 | 88.4989
1740 | 99.6364 | 87.9372
1741 | 99.6297 | 87.3277
1742 | 99.6411 | 86.7056
1743 | 99.6491 | 86.0332
1744 | 99.6134 | 85.2729
1745 | 99.5937 | 84.516
1746 | 99.6147 | 83.7203
1747 | 99.6028 | 82.8795
1748 | 99.6105 | 81.9767
1749 | 99.6091 | 81.0814
1750 | 99.6091 | 80.0639
1751 | 99.5916 | 79.0018
1752 | 99.6087 | 77.9398
1753 | 99.5729 | 76.7997
1754 | 99.5883 | 75.58
1755 | 99.5705 | 74.3702
1756 | 99.5836 | 73.0461
1757 | 99.5879 | 71.6308
1758 | 99.5781 | 70.2571
1759 | 99.5726 | 68.799
1760 | 99.5502 | 67.2762
1761 | 99.5428 | 65.7379
1762 | 99.554 | 64.1762
1763 | 99.5443 | 62.4413
1764 | 99.5616 | 60.7748
1765 | 99.5284 | 59.0779
1766 | 99.5233 | 57.2865
1767 | 99.5119 | 55.5149
1768 | 99.5143 | 53.7612
1769 | 99.4957 | 51.9315
1770 | 99.4878 | 50.0622
1771 | 99.5017 | 48.302
1772 | 99.4785 | 46.4668
1773 | 99.4722 | 44.6175
1774 | 99.4552 | 42.8898
1775 | 99.4519 | 41.0879
1776 | 99.4593 | 39.2632
1777 | 99.4327 | 37.5601
1778 | 99.449 | 35.8648
1779 | 99.4472 | 34.1748
1780 | 99.4103 | 32.5893
1781 | 99.4067 | 31.0208
1782 | 99.3965 | 29.4368
1783 | 99.3794 | 27.9928
1784 | 99.389 | 26.6036
1785 | 99.3812 | 25.2313
1786 | 99.3751 | 23.9446
1787 | 99.3494 | 22.7494
1788 | 99.3559 | 21.5681
1789 | 99.3262 | 20.4611
1790 | 99.3118 | 19.4872
1791 | 99.3041 | 18.5344
1792 | 99.2893 | 17.6767
1793 | 99.265 | 16.9151
1794 | 99.2597 | 16.2065
1795 | 99.2372 | 15.5639
1796 | 99.2227 | 15.0525
1797 | 99.2164 | 14.5924
1798 | 99.2133 | 14.2234
1799 | 99.1751 | 13.9421
1800 | 99.1682 | 13.6746