## A
Wavelength | Reflection
(nm) | (%)
700 | 0.40517
699 | 0.39193
698 | 0.3804
697 | 0.36764 | Plano Concave Cylindrical Lens Reflection VS Wavelength（A Coating：350-700 nm） This file indicates a typical data and there may be differences between product batches. If you have any questions, please contact LBTEK Technical Support. To quote this data, please indicate that the data source is from LBTEK.
696 | 0.35606
695 | 0.34516
694 | 0.33356
693 | 0.32103
692 | 0.30931
691 | 0.29906
690 | 0.28733
689 | 0.2769
688 | 0.2662
687 | 0.25657 | LBTEK Mall：www.lbtek.com Tel：400-060-6986 LBTEK Technical Support E-mail：service@lbtek.com
686 | 0.24534
685 | 0.23589
684 | 0.22495
683 | 0.21644
682 | 0.20754
681 | 0.19799
680 | 0.18935
679 | 0.18139
678 | 0.17125
677 | 0.16385
676 | 0.1551
675 | 0.14772
674 | 0.14151
673 | 0.13391
672 | 0.12623
671 | 0.12061
670 | 0.11454
669 | 0.10801
668 | 0.10171
667 | 0.0954
666 | 0.09058
665 | 0.08599
664 | 0.07912
663 | 0.07476
662 | 0.07075
661 | 0.06743
660 | 0.06229
659 | 0.05864
658 | 0.05556
657 | 0.05362
656 | 0.0502
655 | 0.04768
654 | 0.04517
653 | 0.04322
652 | 0.04104
651 | 0.03978
650 | 0.03852
649 | 0.03771
648 | 0.03623
647 | 0.0369
646 | 0.03678
645 | 0.03609
644 | 0.03676
643 | 0.0372
642 | 0.03854
641 | 0.03852
640 | 0.04122
639 | 0.04289
638 | 0.04513
637 | 0.04692
636 | 0.05018
635 | 0.05276
634 | 0.0568
633 | 0.05983
632 | 0.06331
631 | 0.06734
630 | 0.07103
629 | 0.0756
628 | 0.08041
627 | 0.0851
626 | 0.09147
625 | 0.09661
624 | 0.10288
623 | 0.10859
622 | 0.11497
621 | 0.122
620 | 0.12891
619 | 0.13547
618 | 0.14359
617 | 0.15126
616 | 0.15882
615 | 0.1665
614 | 0.17451
613 | 0.18275
612 | 0.19212
611 | 0.20091
610 | 0.21045
609 | 0.2202
608 | 0.2296
607 | 0.23854
606 | 0.24873
605 | 0.25936
604 | 0.27012
603 | 0.28044
602 | 0.29131
601 | 0.3016
600 | 0.31332
599 | 0.32489
598 | 0.33566
597 | 0.34654
596 | 0.35856
595 | 0.37046
594 | 0.38262
593 | 0.39476
592 | 0.4071
591 | 0.41997
590 | 0.43217
589 | 0.44456
588 | 0.45703
587 | 0.4695
586 | 0.48199
585 | 0.49528
584 | 0.50858
583 | 0.52142
582 | 0.53318
581 | 0.54665
580 | 0.56052
579 | 0.57331
578 | 0.58582
577 | 0.59853
576 | 0.61143
575 | 0.62438
574 | 0.63749
573 | 0.65046
572 | 0.66321
571 | 0.67601
570 | 0.68857
569 | 0.7012
568 | 0.71384
567 | 0.7258
566 | 0.73777
565 | 0.75015
564 | 0.76162
563 | 0.773
562 | 0.78572
561 | 0.79796
560 | 0.80872
559 | 0.82006
558 | 0.83085
557 | 0.8412
556 | 0.85171
555 | 0.86173
554 | 0.87159
553 | 0.88179
552 | 0.89108
551 | 0.89945
550 | 0.90891
549 | 0.91778
548 | 0.92594
547 | 0.93384
546 | 0.94135
545 | 0.94857
544 | 0.95544
543 | 0.96231
542 | 0.96836
541 | 0.97398
540 | 0.97944
539 | 0.98424
538 | 0.98894
537 | 0.99338
536 | 0.99716
535 | 1.00014
534 | 1.00299
533 | 1.00563
532 | 1.00773
531 | 1.00933
530 | 1.01074
529 | 1.01128
528 | 1.01144
527 | 1.01126
526 | 1.01064
525 | 1.00892
524 | 1.00739
523 | 1.00494
522 | 1.00208
521 | 0.99912
520 | 0.99573
519 | 0.99154
518 | 0.98655
517 | 0.98138
516 | 0.97583
515 | 0.96989
514 | 0.96324
513 | 0.9564
512 | 0.94872
511 | 0.94035
510 | 0.93136
509 | 0.92213
508 | 0.91305
507 | 0.90282
506 | 0.89226
505 | 0.88108
504 | 0.86887
503 | 0.85666
502 | 0.84401
501 | 0.83083
500 | 0.81763
499 | 0.80367
498 | 0.78942
497 | 0.77529
496 | 0.76117
495 | 0.74579
494 | 0.73081
493 | 0.7167
492 | 0.70112
491 | 0.68492
490 | 0.66964
489 | 0.65439
488 | 0.63818
487 | 0.62108
486 | 0.60653
485 | 0.59158
484 | 0.57536
483 | 0.55879
482 | 0.54497
481 | 0.53029
480 | 0.51444
479 | 0.50035
478 | 0.48634
477 | 0.47259
476 | 0.45923
475 | 0.44587
474 | 0.43143
473 | 0.41912
472 | 0.40572
471 | 0.39252
470 | 0.37952
469 | 0.36769
468 | 0.35661
467 | 0.34582
466 | 0.33511
465 | 0.32482
464 | 0.31594
463 | 0.30865
462 | 0.30015
461 | 0.2912
460 | 0.28542
459 | 0.28002
458 | 0.27458
457 | 0.2696
456 | 0.26672
455 | 0.26438
454 | 0.26206
453 | 0.2609
452 | 0.26094
451 | 0.26173
450 | 0.26623
449 | 0.26383
448 | 0.26876
447 | 0.27765
446 | 0.28238
445 | 0.28711
444 | 0.29495
443 | 0.3043
442 | 0.31216
441 | 0.3227
440 | 0.33459
439 | 0.34514
438 | 0.35757
437 | 0.37211
436 | 0.3857
435 | 0.39894
434 | 0.41817
433 | 0.43001
432 | 0.44753
431 | 0.46482
430 | 0.47964
429 | 0.49907
428 | 0.51875
427 | 0.53879
426 | 0.55257
425 | 0.57048
424 | 0.59161
423 | 0.61024
422 | 0.62399
421 | 0.64079
420 | 0.66093
419 | 0.67816
418 | 0.69751
417 | 0.70937
416 | 0.72276
415 | 0.73437
414 | 0.75052
413 | 0.75964
412 | 0.77326
411 | 0.77857
410 | 0.78906
409 | 0.79554
408 | 0.79582
407 | 0.802
406 | 0.80223
405 | 0.80595
404 | 0.79863
403 | 0.79725
402 | 0.79421
401 | 0.78284
400 | 0.77343
399 | 0.75952
398 | 0.7472
397 | 0.73332
396 | 0.71134
395 | 0.69586
394 | 0.67204
393 | 0.64588
392 | 0.62383
391 | 0.59512
390 | 0.56905
389 | 0.5477
388 | 0.51547
387 | 0.48825
386 | 0.46208
385 | 0.43929
384 | 0.40946
383 | 0.38413
382 | 0.36368
381 | 0.3418
380 | 0.35166
379 | 0.4876
378 | 0.40406
377 | 0.43558
376 | 0.33262
375 | 0.40145
374 | 0.40853
373 | 0.47575
372 | 0.50666
371 | 0.52026
370 | 0.59905
369 | 0.71588
368 | 0.79655
367 | 0.92054
366 | 1.07438
365 | 1.20319
364 | 1.36552
363 | 1.57744
362 | 1.77999
361 | 2.0512
360 | 2.35436
359 | 2.66953
358 | 3.02894
357 | 3.4189
356 | 3.81052
355 | 4.26515
354 | 4.75071
353 | 5.26001
352 | 5.82535
351 | 6.46343
350 | 7.15214