## A
Wavelength | Reflection
(nm) | (%)
350 | 0.2835501
351 | 0.273767
352 | 0.2727684
353 | 0.2771489 | Plano Convex Lens Reflection VS Wavelength（A Coating：350-700 nm） This file indicates a typical data and there may be differences between product batches. If you have any questions, please contact LBTEK Technical Support. To quote this data, please indicate that the data source is from LBTEK.
354 | 0.2835033
355 | 0.2884261
356 | 0.2890427
357 | 0.2881684
358 | 0.2918434
359 | 0.300871
360 | 0.310784
361 | 0.3184492
362 | 0.3233167
363 | 0.3255417 | LBTEK Mall：www.lbtek.com Tel：400-060-6986 LBTEK Technical Support E-mail：service@lbtek.com
364 | 0.3265787
365 | 0.3278835
366 | 0.3298015
367 | 0.3322222
368 | 0.3340046
369 | 0.3335795
370 | 0.3314954
371 | 0.3301268
372 | 0.3302648
373 | 0.3303332
374 | 0.3296837
375 | 0.3303594
376 | 0.3338315
377 | 0.3374667
378 | 0.3381731
379 | 0.3376171
380 | 0.3393928
381 | 0.343321
382 | 0.3463867
383 | 0.3478172
384 | 0.3497458
385 | 0.3532418
386 | 0.3567554
387 | 0.3589193
388 | 0.3602236
389 | 0.3615264
390 | 0.3633416
391 | 0.3660162
392 | 0.3695262
393 | 0.3735759
394 | 0.377205
395 | 0.3790271
396 | 0.380223
397 | 0.3833133
398 | 0.3896891
399 | 0.397187
400 | 0.4033613
401 | 0.4080126
402 | 0.4117115
403 | 0.4150322
404 | 0.4185209
405 | 0.4220885
406 | 0.4250511
407 | 0.4278096
408 | 0.4325219
409 | 0.4399143
410 | 0.4464506
411 | 0.4490377
412 | 0.4500101
413 | 0.452809
414 | 0.4566718
415 | 0.4588942
416 | 0.4600467
417 | 0.4634029
418 | 0.469213
419 | 0.4734303
420 | 0.4738005
421 | 0.4729612
422 | 0.473632
423 | 0.4760667
424 | 0.4797665
425 | 0.4832937
426 | 0.4849231
427 | 0.4846824
428 | 0.4838835
429 | 0.4836039
430 | 0.4845952
431 | 0.4866996
432 | 0.4879697
433 | 0.4869414
434 | 0.4845704
435 | 0.4822367
436 | 0.4807022
437 | 0.4803956
438 | 0.4806141
439 | 0.4799712
440 | 0.478185
441 | 0.4761507
442 | 0.4744121
443 | 0.4727997
444 | 0.4711273
445 | 0.4693734
446 | 0.4675707
447 | 0.4658781
448 | 0.4644339
449 | 0.4627783
450 | 0.4601575
451 | 0.4566308
452 | 0.4530053
453 | 0.4496374
454 | 0.4461539
455 | 0.4424534
456 | 0.4392922
457 | 0.4372867
458 | 0.435808
459 | 0.4338546
460 | 0.4302481
461 | 0.4238918
462 | 0.4164104
463 | 0.411559
464 | 0.4101024
465 | 0.408749
466 | 0.4054651
467 | 0.4016405
468 | 0.3985165
469 | 0.3949748
470 | 0.3897391
471 | 0.3843766
472 | 0.3814123
473 | 0.3801826
474 | 0.3778453
475 | 0.3740096
476 | 0.3711764
477 | 0.3700676
478 | 0.367656
479 | 0.3621171
480 | 0.3570347
481 | 0.3560773
482 | 0.3568191
483 | 0.3550296
484 | 0.3510314
485 | 0.3478648
486 | 0.3463232
487 | 0.344884
488 | 0.3429342
489 | 0.3415623
490 | 0.3414509
491 | 0.3416563
492 | 0.3411078
493 | 0.3395435
494 | 0.3371301
495 | 0.3348335
496 | 0.3337851
497 | 0.3339335
498 | 0.3341874
499 | 0.3340974
500 | 0.3342069
501 | 0.3346232
502 | 0.3341836
503 | 0.3321523
504 | 0.3304629
505 | 0.3313252
506 | 0.3335227
507 | 0.3344164
508 | 0.3340649
509 | 0.3345901
510 | 0.336496
511 | 0.3381489
512 | 0.3384725
513 | 0.3378777
514 | 0.3371306
515 | 0.337603
516 | 0.3404289
517 | 0.344253
518 | 0.3468894
519 | 0.3483403
520 | 0.3500494
521 | 0.3520822
522 | 0.3529445
523 | 0.3524615
524 | 0.3530561
525 | 0.3562868
526 | 0.3600732
527 | 0.3621822
528 | 0.3635703
529 | 0.3661215
530 | 0.3697977
531 | 0.3734579
532 | 0.376801
533 | 0.3803533
534 | 0.3840747
535 | 0.3869559
536 | 0.3885628
537 | 0.3902744
538 | 0.3933572
539 | 0.3970622
540 | 0.4000905
541 | 0.4016249
542 | 0.4012194
543 | 0.4005895
544 | 0.4032251
545 | 0.4091298
546 | 0.413326
547 | 0.4132488
548 | 0.4129178
549 | 0.415885
550 | 0.4198591
551 | 0.4216906
552 | 0.4230062
553 | 0.4272435
554 | 0.4331413
555 | 0.4360348
556 | 0.4354026
557 | 0.4359058
558 | 0.4396775
559 | 0.4430226
560 | 0.4431238
561 | 0.4427893
562 | 0.4453224
563 | 0.4493283
564 | 0.4518636
565 | 0.4531889
566 | 0.4555839
567 | 0.4593035
568 | 0.4623983
569 | 0.4640483
570 | 0.4656367
571 | 0.4679429
572 | 0.4692231
573 | 0.4678924
574 | 0.4657816
575 | 0.4656182
576 | 0.4677182
577 | 0.4710289
578 | 0.4745997
579 | 0.4775973
580 | 0.4795517
581 | 0.4805497
582 | 0.4807659
583 | 0.4804804
584 | 0.480066
585 | 0.4802429
586 | 0.4816636
587 | 0.4835882
588 | 0.4846525
589 | 0.48457
590 | 0.4839504
591 | 0.4835982
592 | 0.4845414
593 | 0.4867814
594 | 0.4879588
595 | 0.4863949
596 | 0.4843737
597 | 0.4846997
598 | 0.4869708
599 | 0.4894644
600 | 0.491216
601 | 0.4918342
602 | 0.4916581
603 | 0.4918689
604 | 0.4925578
605 | 0.4915797
606 | 0.4878042
607 | 0.4844135
608 | 0.4847055
609 | 0.487212
610 | 0.4888778
611 | 0.4886896
612 | 0.4869524
613 | 0.4848328
614 | 0.4843491
615 | 0.486089
616 | 0.488128
617 | 0.4888251
618 | 0.4880802
619 | 0.4862364
620 | 0.4844812
621 | 0.484068
622 | 0.4843328
623 | 0.4836372
624 | 0.481777
625 | 0.4798427
626 | 0.4782537
627 | 0.4763608
628 | 0.4740787
629 | 0.4729567
630 | 0.4741925
631 | 0.4763328
632 | 0.4774072
633 | 0.4771133
634 | 0.4759313
635 | 0.4741896
636 | 0.4720993
637 | 0.4701347
638 | 0.4691132
639 | 0.4692172
640 | 0.4691992
641 | 0.467985
642 | 0.4658584
643 | 0.4634777
644 | 0.461866
645 | 0.4621007
646 | 0.4640302
647 | 0.4666465
648 | 0.4687651
649 | 0.4690305
650 | 0.4672365
651 | 0.4653609
652 | 0.4649529
653 | 0.4653914
654 | 0.465723
655 | 0.4656001
656 | 0.4649854
657 | 0.4648493
658 | 0.466651
659 | 0.4691429
660 | 0.4684262
661 | 0.4641039
662 | 0.461713
663 | 0.4646772
664 | 0.4690003
665 | 0.4704078
666 | 0.4695403
667 | 0.4684627
668 | 0.4685394
669 | 0.4706871
670 | 0.4743752
671 | 0.4778293
672 | 0.4799079
673 | 0.4804381
674 | 0.4799414
675 | 0.4804314
676 | 0.4834058
677 | 0.4872721
678 | 0.4899072
679 | 0.4913011
680 | 0.4923977
681 | 0.4940073
682 | 0.4968067
683 | 0.5004868
684 | 0.5035138
685 | 0.5052013
686 | 0.5067901
687 | 0.5094846
688 | 0.5134928
689 | 0.518656
690 | 0.5239076
691 | 0.5279569
692 | 0.5311416
693 | 0.5348576
694 | 0.5398412
695 | 0.5460815
696 | 0.5531213
697 | 0.559764
698 | 0.564735
699 | 0.5667598
700 | 0.5645638