## AB
Wavelength | Reflection
(nm) | (%)
400 | 0.87554
401 | 0.9019
402 | 0.92269
403 | 0.93836 | Plano Convex Lens Reflection VS Wavelength（AB Coating：400-1100 nm） This file indicates a typical data and there may be differences between product batches. If you have any questions, please contact LBTEK Technical Support. To quote this data, please indicate that the data source is from LBTEK.
404 | 0.94936
405 | 0.95612
406 | 0.9591
407 | 0.95874
408 | 0.95548
409 | 0.94977
410 | 0.94206
411 | 0.93279
412 | 0.9224
413 | 0.91133 | LBTEK Mall：www.lbtek.com Tel：400-060-6986 LBTEK Technical Support E-mail：service@lbtek.com
414 | 0.89964
415 | 0.88711
416 | 0.87349
417 | 0.85855
418 | 0.84207
419 | 0.82389
420 | 0.80388
421 | 0.78188
422 | 0.75787
423 | 0.73278
424 | 0.7081
425 | 0.6853
426 | 0.66584
427 | 0.65023
428 | 0.63747
429 | 0.62641
430 | 0.61594
431 | 0.60512
432 | 0.59402
433 | 0.58306
434 | 0.57262
435 | 0.5631
436 | 0.5548
437 | 0.54792
438 | 0.54267
439 | 0.53925
440 | 0.53769
441 | 0.53753
442 | 0.53823
443 | 0.53925
444 | 0.54014
445 | 0.54157
446 | 0.54485
447 | 0.55128
448 | 0.56218
449 | 0.57732
450 | 0.59392
451 | 0.60894
452 | 0.62065
453 | 0.63054
454 | 0.64063
455 | 0.65238
456 | 0.66516
457 | 0.67785
458 | 0.69012
459 | 0.70248
460 | 0.71546
461 | 0.72962
462 | 0.7453
463 | 0.76221
464 | 0.77994
465 | 0.79806
466 | 0.81617
467 | 0.83399
468 | 0.85132
469 | 0.86796
470 | 0.8837
471 | 0.89859
472 | 0.91314
473 | 0.92791
474 | 0.94346
475 | 0.96015
476 | 0.97708
477 | 0.99289
478 | 1.0062
479 | 1.0157
480 | 1.0217
481 | 1.0263
482 | 1.0319
483 | 1.0408
484 | 1.0543
485 | 1.0707
486 | 1.0874
487 | 1.1021
488 | 1.1124
489 | 1.1183
490 | 1.1214
491 | 1.1235
492 | 1.1261
493 | 1.1303
494 | 1.1352
495 | 1.14
496 | 1.1438
497 | 1.1457
498 | 1.1461
499 | 1.1455
500 | 1.1447
501 | 1.1441
502 | 1.1442
503 | 1.1444
504 | 1.1446
505 | 1.1443
506 | 1.1432
507 | 1.1415
508 | 1.1391
509 | 1.1361
510 | 1.1328
511 | 1.129
512 | 1.1248
513 | 1.1201
514 | 1.1149
515 | 1.1092
516 | 1.1031
517 | 1.0964
518 | 1.0892
519 | 1.0815
520 | 1.0733
521 | 1.0647
522 | 1.0556
523 | 1.0462
524 | 1.0366
525 | 1.0274
526 | 1.019
527 | 1.0122
528 | 1.0071
529 | 1.0032
530 | 0.99954
531 | 0.99534
532 | 0.98973
533 | 0.98247
534 | 0.97384
535 | 0.96413
536 | 0.95363
537 | 0.94265
538 | 0.93155
539 | 0.92071
540 | 0.91049
541 | 0.90125
542 | 0.89326
543 | 0.88673
544 | 0.88188
545 | 0.87891
546 | 0.87749
547 | 0.87645
548 | 0.87457
549 | 0.87062
550 | 0.86372
551 | 0.85474
552 | 0.84506
553 | 0.83607
554 | 0.82912
555 | 0.82432
556 | 0.82071
557 | 0.81727
558 | 0.81297
559 | 0.8072
560 | 0.80046
561 | 0.79346
562 | 0.78691
563 | 0.78145
564 | 0.77699
565 | 0.77307
566 | 0.76921
567 | 0.76494
568 | 0.76013
569 | 0.75529
570 | 0.75095
571 | 0.74766
572 | 0.74587
573 | 0.74538
574 | 0.74582
575 | 0.74682
576 | 0.74797
577 | 0.74886
578 | 0.74898
579 | 0.74785
580 | 0.74513
581 | 0.74127
582 | 0.73692
583 | 0.73273
584 | 0.72934
585 | 0.72735
586 | 0.72672
587 | 0.72704
588 | 0.72785
589 | 0.72874
590 | 0.72938
591 | 0.72965
592 | 0.72945
593 | 0.72868
594 | 0.72727
595 | 0.72532
596 | 0.723
597 | 0.72047
598 | 0.7179
599 | 0.71542
600 | 0.71313
601 | 0.71114
602 | 0.70955
603 | 0.70846
604 | 0.70796
605 | 0.70814
606 | 0.70908
607 | 0.71085
608 | 0.7132
609 | 0.7157
610 | 0.71788
611 | 0.71932
612 | 0.7198
613 | 0.71966
614 | 0.71928
615 | 0.71906
616 | 0.71931
617 | 0.7198
618 | 0.72009
619 | 0.71974
620 | 0.71832
621 | 0.71591
622 | 0.71318
623 | 0.71084
624 | 0.70961
625 | 0.71001
626 | 0.71178
627 | 0.7145
628 | 0.71774
629 | 0.72108
630 | 0.72415
631 | 0.72662
632 | 0.72817
633 | 0.72846
634 | 0.72739
635 | 0.72529
636 | 0.72258
637 | 0.71966
638 | 0.71692
639 | 0.71447
640 | 0.71234
641 | 0.71055
642 | 0.70911
643 | 0.70811
644 | 0.70773
645 | 0.70816
646 | 0.70958
647 | 0.71202
648 | 0.7149
649 | 0.71747
650 | 0.71895
651 | 0.71865
652 | 0.71671
653 | 0.71395
654 | 0.71123
655 | 0.70942
656 | 0.70896
657 | 0.70933
658 | 0.70983
659 | 0.70979
660 | 0.7086
661 | 0.70645
662 | 0.70387
663 | 0.70142
664 | 0.69967
665 | 0.69884
666 | 0.69876
667 | 0.69919
668 | 0.69988
669 | 0.70062
670 | 0.70116
671 | 0.70127
672 | 0.70072
673 | 0.69929
674 | 0.69711
675 | 0.69462
676 | 0.69228
677 | 0.69055
678 | 0.6897
679 | 0.68958
680 | 0.68994
681 | 0.69054
682 | 0.69115
683 | 0.69157
684 | 0.69167
685 | 0.69131
686 | 0.69034
687 | 0.68887
688 | 0.6874
689 | 0.68648
690 | 0.68665
691 | 0.6884
692 | 0.69149
693 | 0.69512
694 | 0.6985
695 | 0.7008
696 | 0.70129
697 | 0.70008
698 | 0.69791
699 | 0.69557
700 | 0.69382
701 | 0.69307
702 | 0.69306
703 | 0.69347
704 | 0.69396
705 | 0.6942
706 | 0.69404
707 | 0.69366
708 | 0.69326
709 | 0.69306
710 | 0.69328
711 | 0.69411
712 | 0.69569
713 | 0.69766
714 | 0.69956
715 | 0.70092
716 | 0.70126
717 | 0.70025
718 | 0.69818
719 | 0.69555
720 | 0.69286
721 | 0.69061
722 | 0.68915
723 | 0.68842
724 | 0.68827
725 | 0.68854
726 | 0.68907
727 | 0.6897
728 | 0.69029
729 | 0.69067
730 | 0.69068
731 | 0.69034
732 | 0.68996
733 | 0.68991
734 | 0.69053
735 | 0.69211
736 | 0.69439
737 | 0.6969
738 | 0.69917
739 | 0.70073
740 | 0.70142
741 | 0.70142
742 | 0.70093
743 | 0.70015
744 | 0.69931
745 | 0.69871
746 | 0.69868
747 | 0.69954
748 | 0.70156
749 | 0.70439
750 | 0.70721
751 | 0.70919
752 | 0.70951
753 | 0.70786
754 | 0.70511
755 | 0.70227
756 | 0.70035
757 | 0.70023
758 | 0.70179
759 | 0.70446
760 | 0.70766
761 | 0.71084
762 | 0.71364
763 | 0.71598
764 | 0.7178
765 | 0.71906
766 | 0.71971
767 | 0.71988
768 | 0.71968
769 | 0.71927
770 | 0.71879
771 | 0.71837
772 | 0.7182
773 | 0.71844
774 | 0.71926
775 | 0.72073
776 | 0.72276
777 | 0.72518
778 | 0.72787
779 | 0.73067
780 | 0.73336
781 | 0.73567
782 | 0.73735
783 | 0.73814
784 | 0.73808
785 | 0.73767
786 | 0.73745
787 | 0.73792
788 | 0.73948
789 | 0.74179
790 | 0.74435
791 | 0.74661
792 | 0.7481
793 | 0.74868
794 | 0.74858
795 | 0.74805
796 | 0.7473
797 | 0.74659
798 | 0.74616
799 | 0.74622
800 | 0.74703
801 | 0.74878
802 | 0.75118
803 | 0.75372
804 | 0.75588
805 | 0.75714
806 | 0.75736
807 | 0.75703
808 | 0.75667
809 | 0.75681
810 | 0.75788
811 | 0.75978
812 | 0.76223
813 | 0.76496
814 | 0.76769
815 | 0.77025
816 | 0.77253
817 | 0.77444
818 | 0.77588
819 | 0.77679
820 | 0.77713
821 | 0.77691
822 | 0.77611
823 | 0.77475
824 | 0.7729
825 | 0.77066
826 | 0.76817
827 | 0.76554
828 | 0.76292
829 | 0.76049
830 | 0.75844
831 | 0.75698
832 | 0.75625
833 | 0.75611
834 | 0.75634
835 | 0.7567
836 | 0.75696
837 | 0.75704
838 | 0.75701
839 | 0.75692
840 | 0.75686
841 | 0.75686
842 | 0.7569
843 | 0.75692
844 | 0.75689
845 | 0.75677
846 | 0.7566
847 | 0.75651
848 | 0.7566
849 | 0.75699
850 | 0.75763
851 | 0.75814
852 | 0.75811
853 | 0.75712
854 | 0.7549
855 | 0.75198
856 | 0.74924
857 | 0.74756
858 | 0.74778
859 | 0.74988
860 | 0.75282
861 | 0.75552
862 | 0.75687
863 | 0.75615
864 | 0.7539
865 | 0.75098
866 | 0.74823
867 | 0.74644
868 | 0.74578
869 | 0.74596
870 | 0.74667
871 | 0.74762
872 | 0.74851
873 | 0.74902
874 | 0.74887
875 | 0.74775
876 | 0.74547
877 | 0.74254
878 | 0.73981
879 | 0.73813
880 | 0.73831
881 | 0.74038
882 | 0.7433
883 | 0.74601
884 | 0.74741
885 | 0.74674
886 | 0.74452
887 | 0.74161
888 | 0.73886
889 | 0.73706
890 | 0.73642
891 | 0.7366
892 | 0.73728
893 | 0.73812
894 | 0.73885
895 | 0.73924
896 | 0.73911
897 | 0.73827
898 | 0.73658
899 | 0.73428
900 | 0.73181
901 | 0.72959
902 | 0.72806
903 | 0.72739
904 | 0.72738
905 | 0.72782
906 | 0.72849
907 | 0.72917
908 | 0.72964
909 | 0.72968
910 | 0.72906
911 | 0.72759
912 | 0.7254
913 | 0.72292
914 | 0.7206
915 | 0.71887
916 | 0.71801
917 | 0.71787
918 | 0.71824
919 | 0.71888
920 | 0.71959
921 | 0.72014
922 | 0.72029
923 | 0.71983
924 | 0.71853
925 | 0.71643
926 | 0.71395
927 | 0.71156
928 | 0.70972
929 | 0.70879
930 | 0.70864
931 | 0.70895
932 | 0.70942
933 | 0.70977
934 | 0.70989
935 | 0.70984
936 | 0.70972
937 | 0.70961
938 | 0.70956
939 | 0.70956
940 | 0.70958
941 | 0.70961
942 | 0.70963
943 | 0.70962
944 | 0.70962
945 | 0.70961
946 | 0.70963
947 | 0.70966
948 | 0.70968
949 | 0.70968
950 | 0.70963
951 | 0.70952
952 | 0.7094
953 | 0.70936
954 | 0.70948
955 | 0.70981
956 | 0.71027
957 | 0.71057
958 | 0.71041
959 | 0.70952
960 | 0.70773
961 | 0.70539
962 | 0.70293
963 | 0.70075
964 | 0.69927
965 | 0.69858
966 | 0.69862
967 | 0.69931
968 | 0.70055
969 | 0.70226
970 | 0.70435
971 | 0.70672
972 | 0.70925
973 | 0.71184
974 | 0.71434
975 | 0.71657
976 | 0.71835
977 | 0.7195
978 | 0.72001
979 | 0.72001
980 | 0.71964
981 | 0.71904
982 | 0.71839
983 | 0.71792
984 | 0.7179
985 | 0.71859
986 | 0.72022
987 | 0.72258
988 | 0.72514
989 | 0.72737
990 | 0.72873
991 | 0.72901
992 | 0.72869
993 | 0.72831
994 | 0.72841
995 | 0.72946
996 | 0.73138
997 | 0.73382
998 | 0.73646
999 | 0.73898
1000 | 0.74123
1001 | 0.74332
1002 | 0.74534
1003 | 0.74743
1004 | 0.74964
1005 | 0.7519
1006 | 0.7541
1007 | 0.75612
1008 | 0.75788
1009 | 0.75952
1010 | 0.76136
1011 | 0.76375
1012 | 0.76703
1013 | 0.77127
1014 | 0.77598
1015 | 0.78059
1016 | 0.78451
1017 | 0.78728
1018 | 0.78918
1019 | 0.79083
1020 | 0.7929
1021 | 0.79599
1022 | 0.80023
1023 | 0.80499
1024 | 0.80963
1025 | 0.81347
1026 | 0.81607
1027 | 0.81786
1028 | 0.81951
1029 | 0.82171
1030 | 0.82509
1031 | 0.82956
1032 | 0.83442
1033 | 0.83892
1034 | 0.84235
1035 | 0.84441
1036 | 0.84582
1037 | 0.8475
1038 | 0.85035
1039 | 0.85515
1040 | 0.86157
1041 | 0.86871
1042 | 0.87567
1043 | 0.88156
1044 | 0.8861
1045 | 0.88992
1046 | 0.89375
1047 | 0.89827
1048 | 0.90404
1049 | 0.91069
1050 | 0.91761
1051 | 0.92417
1052 | 0.92978
1053 | 0.93431
1054 | 0.93808
1055 | 0.9414
1056 | 0.94461
1057 | 0.94803
1058 | 0.95198
1059 | 0.95679
1060 | 0.96278
1061 | 0.97022
1062 | 0.97879
1063 | 0.98786
1064 | 0.99679
1065 | 1.0049
1066 | 1.012
1067 | 1.0184
1068 | 1.0243
1069 | 1.0303
1070 | 1.0366
1071 | 1.0431
1072 | 1.0496
1073 | 1.0561
1074 | 1.0622
1075 | 1.0682
1076 | 1.0743
1077 | 1.0808
1078 | 1.0883
1079 | 1.0967
1080 | 1.1057
1081 | 1.1146
1082 | 1.123
1083 | 1.1301
1084 | 1.1364
1085 | 1.1423
1086 | 1.1486
1087 | 1.1559
1088 | 1.1643
1089 | 1.1734
1090 | 1.1824
1091 | 1.1905
1092 | 1.1974
1093 | 1.2033
1094 | 1.2092
1095 | 1.2157
1096 | 1.2238
1097 | 1.2342
1098 | 1.2477
1099 | 1.2652
1100 | 1.2873