## C
Wavelength | Reflection
(nm) | (%)
1050 | 0.6192827
1051 | 0.6154536
1052 | 0.6113006
1053 | 0.6068899 | Plano Convex Lens Reflection VS Wavelength（C Coating：1050-1700 nm） This file indicates a typical data and there may be differences between product batches. If you have any questions, please contact LBTEK Technical Support. To quote this data, please indicate that the data source is from LBTEK.
1054 | 0.6022879
1055 | 0.5975611
1056 | 0.5927756
1057 | 0.587998
1058 | 0.5832946
1059 | 0.5787317
1060 | 0.5743757
1061 | 0.5702812
1062 | 0.5664537
1063 | 0.5628864 | LBTEK Mall：www.lbtek.com Tel：400-060-6986 LBTEK Technical Support E-mail：service@lbtek.com
1064 | 0.5595722
1065 | 0.5565006
1066 | 0.5536397
1067 | 0.5509492
1068 | 0.548389
1069 | 0.5459277
1070 | 0.5436159
1071 | 0.5415484
1072 | 0.5397778
1073 | 0.538212
1074 | 0.5367281
1075 | 0.5352031
1076 | 0.533514
1077 | 0.5315454
1078 | 0.5293796
1079 | 0.5273099
1080 | 0.5256402
1081 | 0.5246693
1082 | 0.5244454
1083 | 0.5246411
1084 | 0.524898
1085 | 0.5248587
1086 | 0.5243173
1087 | 0.5233894
1088 | 0.5222318
1089 | 0.5210012
1090 | 0.5198325
1091 | 0.5187939
1092 | 0.5179407
1093 | 0.5173284
1094 | 0.516996
1095 | 0.5169099
1096 | 0.5170158
1097 | 0.5172595
1098 | 0.5175762
1099 | 0.5178322
1100 | 0.5178651
1101 | 0.5175124
1102 | 0.5166434
1103 | 0.515448
1104 | 0.5143035
1105 | 0.5135899
1106 | 0.5136626
1107 | 0.5144762
1108 | 0.5156557
1109 | 0.5168164
1110 | 0.5175821
1111 | 0.517831
1112 | 0.5177342
1113 | 0.517479
1114 | 0.5172513
1115 | 0.5171552
1116 | 0.5171627
1117 | 0.5172336
1118 | 0.5173278
1119 | 0.5174088
1120 | 0.5174488
1121 | 0.5174213
1122 | 0.5172994
1123 | 0.5170911
1124 | 0.5169192
1125 | 0.5169304
1126 | 0.5172713
1127 | 0.5180371
1128 | 0.5190691
1129 | 0.520131
1130 | 0.5209866
1131 | 0.521433
1132 | 0.5215118
1133 | 0.5213728
1134 | 0.5211664
1135 | 0.5210333
1136 | 0.521003
1137 | 0.5210356
1138 | 0.5210896
1139 | 0.5211253
1140 | 0.5211314
1141 | 0.5211218
1142 | 0.521111
1143 | 0.5211133
1144 | 0.5211294
1145 | 0.5211429
1146 | 0.5211363
1147 | 0.5210927
1148 | 0.5210196
1149 | 0.5209675
1150 | 0.5209913
1151 | 0.5211458
1152 | 0.5214194
1153 | 0.5216352
1154 | 0.5215909
1155 | 0.5210843
1156 | 0.5200291403
1157 | 0.5187599
1158 | 0.5177067
1159 | 0.5172993
1160 | 0.5178477
1161 | 0.51902
1162 | 0.5202706
1163 | 0.521054
1164 | 0.5209021
1165 | 0.5199707
1166 | 0.5187144
1167 | 0.51759
1168 | 0.5170198
1169 | 0.516994
1170 | 0.5172089
1171 | 0.5173553
1172 | 0.5171341
1173 | 0.516463
1174 | 0.515466
1175 | 0.5142754
1176 | 0.5130231
1177 | 0.5118298
1178 | 0.5108004
1179 | 0.5100392
1180 | 0.5096491
1181 | 0.5096198
1182 | 0.5097273
1183 | 0.5097241
1184 | 0.5093633
1185 | 0.5085498
1186 | 0.5075177
1187 | 0.5065448
1188 | 0.5059085
1189 | 0.5057871
1190 | 0.505965
1191 | 0.5061296
1192 | 0.5059684
1193 | 0.5052426
1194 | 0.5041441
1195 | 0.5030206
1196 | 0.50222
1197 | 0.5020362
1198 | 0.5022873
1199 | 0.5025444
1200 | 0.5023765
1201 | 0.5013853
1202 | 0.4996307
1203 | 0.4975082
1204 | 0.4954212
1205 | 0.4937611
1206 | 0.49263
1207 | 0.4918326
1208 | 0.4911602
1209 | 0.4904066
1210 | 0.4894882
1211 | 0.488498
1212 | 0.4875427
1213 | 0.4867283
1214 | 0.4860622
1215 | 0.4853508
1216 | 0.484376
1217 | 0.4829198
1218 | 0.4809116
1219 | 0.4787142
1220 | 0.4767692
1221 | 0.4755182
1222 | 0.4752455
1223 | 0.4755569
1224 | 0.4758756
1225 | 0.4756251
1226 | 0.4743446
1227 | 0.4723117
1228 | 0.470094
1229 | 0.4682595
1230 | 0.4673168
1231 | 0.4671958
1232 | 0.4675019
1233 | 0.4678368
1234 | 0.4678177
1235 | 0.4673017
1236 | 0.4663357
1237 | 0.4649716
1238 | 0.4632639
1239 | 0.4613295
1240 | 0.4593549
1241 | 0.4575302
1242 | 0.4560433
1243 | 0.454951
1244 | 0.4541065
1245 | 0.4533454
1246 | 0.452504
1247 | 0.4515062
1248 | 0.4504691
1249 | 0.449536
1250 | 0.44885
1251 | 0.4484738
1252 | 0.4482133
1253 | 0.4478235
1254 | 0.4470648
1255 | 0.4458824
1256 | 0.4444429
1257 | 0.4429262
1258 | 0.4415118
1259 | 0.4403535
1260 | 0.4394245
1261 | 0.4386208
1262 | 0.4378385
1263 | 0.4369859
1264 | 0.436058
1265 | 0.4350872
1266 | 0.4341056
1267 | 0.4331444
1268 | 0.4322123
1269 | 0.4312991
1270 | 0.4303939
1271 | 0.4294862
1272 | 0.4285709
1273 | 0.4276497
1274 | 0.4267247
1275 | 0.425798
1276 | 0.424872
1277 | 0.4239488
1278 | 0.4230309
1279 | 0.4221207
1280 | 0.4212168
1281 | 0.4203089
1282 | 0.4193853
1283 | 0.4184344
1284 | 0.4174551
1285 | 0.4164828
1286 | 0.4155607
1287 | 0.414732
1288 | 0.4140213
1289 | 0.4133568
1290 | 0.4126362
1291 | 0.4117676
1292 | 0.4107554
1293 | 0.4096564
1294 | 0.4085277
1295 | 0.4074265
1296 | 0.4064055
1297 | 0.4054651
1298 | 0.4045709
1299 | 0.4036882
1300 | 0.4027837
1301 | 0.401854
1302 | 0.4009229
1303 | 0.4000147
1304 | 0.3991336
1305 | 0.3982556
1306 | 0.3973544
1307 | 0.396404
1308 | 0.3953785
1309 | 0.3942985
1310 | 0.3932677
1311 | 0.3923987
1312 | 0.3918038
1313 | 0.3914939
1314 | 0.3912166
1315 | 0.3906772
1316 | 0.3896454
1317 | 0.3882467
1318 | 0.3867298
1319 | 0.3853436
1320 | 0.3843368
1321 | 0.3839005
1322 | 0.3839036
1323 | 0.3841033
1324 | 0.3842569
1325 | 0.384143
1326 | 0.383719
1327 | 0.3830315
1328 | 0.3821279
1329 | 0.3810553
1330 | 0.3798612
1331 | 0.3785928
1332 | 0.3772974
1333 | 0.3760233
1334 | 0.3748412
1335 | 0.373844
1336 | 0.3731255
1337 | 0.3727768
1338 | 0.3727619
1339 | 0.3728685
1340 | 0.3728718
1341 | 0.3725566
1342 | 0.3718856
1343 | 0.3709774
1344 | 0.3699557
1345 | 0.3689444
1346 | 0.3680232
1347 | 0.3671477
1348 | 0.366252
1349 | 0.3652703
1350 | 0.3641722
1351 | 0.363075
1352 | 0.3621339
1353 | 0.3615039
1354 | 0.3612993
1355 | 0.3613851
1356 | 0.3615325
1357 | 0.3615128
1358 | 0.3611194
1359 | 0.3603516
1360 | 0.3593199
1361 | 0.3581358
1362 | 0.3569105
1363 | 0.3557528
1364 | 0.35477
1365 | 0.3540689
1366 | 0.3537508
1367 | 0.3537673
1368 | 0.3539105
1369 | 0.353965
1370 | 0.3537175
1371 | 0.3530773
1372 | 0.3521364
1373 | 0.3510019
1374 | 0.3497808
1375 | 0.3485813
1376 | 0.3475147
1377 | 0.3466922
1378 | 0.3462253
1379 | 0.346152
1380 | 0.3462863
1381 | 0.3463996
1382 | 0.3462633
1383 | 0.3457055
1384 | 0.3448099
1385 | 0.3437317
1386 | 0.3426262
1387 | 0.341627
1388 | 0.3407245
1389 | 0.3398507
1390 | 0.3389373
1391 | 0.337927
1392 | 0.3368724
1393 | 0.3358906
1394 | 0.3350993
1395 | 0.3346099
1396 | 0.3344308
1397 | 0.3344857
1398 | 0.334696
1399 | 0.3349821
1400 | 0.3352432
1401 | 0.3353539
1402 | 0.3351872
1403 | 0.3346184
1404 | 0.3336628
1405 | 0.3325612
1406 | 0.3315749
1407 | 0.3309644
1408 | 0.330844
1409 | 0.330992
1410 | 0.33114
1411 | 0.3310198
1412 | 0.3304617
1413 | 0.3296255
1414 | 0.328739
1415 | 0.3280301
1416 | 0.3276745
1417 | 0.3275678
1418 | 0.3275129
1419 | 0.3273129
1420 | 0.3267959
1421 | 0.3259762
1422 | 0.3249504
1423 | 0.323815
1424 | 0.3226656
1425 | 0.3215819
1426 | 0.3206335
1427 | 0.3198902
1428 | 0.3194182
1429 | 0.3192225
1430 | 0.3192535
1431 | 0.3194598
1432 | 0.3197886
1433 | 0.3201283
1434 | 0.3202949
1435 | 0.3201003
1436 | 0.3193587
1437 | 0.3181058
1438 | 0.316762
1439 | 0.3157857
1440 | 0.3154383
1441 | 0.3155264
1442 | 0.3157922
1443 | 0.3159782
1444 | 0.3158268
1445 | 0.3151714
1446 | 0.3141756
1447 | 0.3130777
1448 | 0.3121158
1449 | 0.3114822
1450 | 0.3111244
1451 | 0.3109088
1452 | 0.3107018
1453 | 0.3103995
1454 | 0.3099634
1455 | 0.3093638
1456 | 0.3085709
1457 | 0.3075649
1458 | 0.3064498
1459 | 0.3054139
1460 | 0.304647
1461 | 0.304328
1462 | 0.3044025
1463 | 0.3045944
1464 | 0.3046188
1465 | 0.3041966
1466 | 0.3032881
1467 | 0.302172
1468 | 0.3011491
1469 | 0.3005184
1470 | 0.3003946
1471 | 0.3005455
1472 | 0.3007008
1473 | 0.3005903
1474 | 0.3000409
1475 | 0.2991416
1476 | 0.2980251
1477 | 0.2968241
1478 | 0.2956594
1479 | 0.2946062
1480 | 0.2937283
1481 | 0.2930893
1482 | 0.2927387
1483 | 0.2926428
1484 | 0.2927382
1485 | 0.2929612
1486 | 0.2932432
1487 | 0.2934734
1488 | 0.2935185
1489 | 0.2932454
1490 | 0.2925369
1491 | 0.2914988
1492 | 0.2903998
1493 | 0.2895127
1494 | 0.2890986
1495 | 0.2891432
1496 | 0.2893502
1497 | 0.2894103
1498 | 0.2890194
1499 | 0.2881168
1500 | 0.2869916
1501 | 0.28596
1502 | 0.2853367
1503 | 0.2852468
1504 | 0.2854297
1505 | 0.2855781
1506 | 0.2853846
1507 | 0.2846704
1508 | 0.2836324
1509 | 0.2825359
1510 | 0.2816463
1511 | 0.2811712
1512 | 0.281071
1513 | 0.2812399
1514 | 0.2815719
1515 | 0.281955
1516 | 0.2822386
1517 | 0.2822573
1518 | 0.2818455
1519 | 0.2808779
1520 | 0.2796181
1521 | 0.2785476
1522 | 0.2780157
1523 | 0.2779099
1524 | 0.2780185
1525 | 0.27813
1526 | 0.2780327
1527 | 0.2775226
1528 | 0.276606
1529 | 0.2755213
1530 | 0.2745188
1531 | 0.2738464
1532 | 0.2736031
1533 | 0.2736572
1534 | 0.2738573
1535 | 0.2740524
1536 | 0.2741435
1537 | 0.2741466
1538 | 0.2740929
1539 | 0.2740137
1540 | 0.2739394
1541 | 0.2738967
1542 | 0.2739122
1543 | 0.274012
1544 | 0.2741995
1545 | 0.2743696
1546 | 0.2743856
1547 | 0.2741111
1548 | 0.2734399
1549 | 0.2724778
1550 | 0.2714207
1551 | 0.2704645
1552 | 0.2697948
1553 | 0.2694819
1554 | 0.2695272
1555 | 0.2699307
1556 | 0.2706868
1557 | 0.271688
1558 | 0.2727401
1559 | 0.2736463
1560 | 0.2742142
1561 | 0.2743985
1562 | 0.2743282
1563 | 0.2741428
1564 | 0.2739809
1565 | 0.2739191
1566 | 0.2739306
1567 | 0.2739787
1568 | 0.2740269
1569 | 0.2740503
1570 | 0.274052
1571 | 0.2740392
1572 | 0.274019
1573 | 0.2739987
1574 | 0.2739862
1575 | 0.2739895
1576 | 0.2740166
1577 | 0.2740692
1578 | 0.2741182
1579 | 0.2741247
1580 | 0.2740496
1581 | 0.2738694
1582 | 0.2736778
1583 | 0.2736227
1584 | 0.2738522
1585 | 0.2744961
1586 | 0.2754683
1587 | 0.2765418
1588 | 0.2774874
1589 | 0.2780846
1590 | 0.2782882
1591 | 0.2782136
1592 | 0.2779822
1593 | 0.2777147
1594 | 0.2775094
1595 | 0.2774365
1596 | 0.2775642
1597 | 0.27796
1598 | 0.2786461
1599 | 0.2795619
1600 | 0.2806383
1601 | 0.2818062
1602 | 0.2829844
1603 | 0.2840603
1604 | 0.2849168
1605 | 0.2854362
1606 | 0.2855602
1607 | 0.2854518
1608 | 0.2853269
1609 | 0.2854008
1610 | 0.2858524
1611 | 0.2866555
1612 | 0.2877133
1613 | 0.2889288
1614 | 0.2902012
1615 | 0.2913955
1616 | 0.2923598
1617 | 0.2929422
1618 | 0.2930135
1619 | 0.2927411
1620 | 0.2925012
1621 | 0.2926746
1622 | 0.2936251
1623 | 0.2953405
1624 | 0.2974378
1625 | 0.2995184
1626 | 0.3011892
1627 | 0.3023132
1628 | 0.3031067
1629 | 0.3038119
1630 | 0.30467
1631 | 0.3058157
1632 | 0.3071752
1633 | 0.3086509
1634 | 0.3101449
1635 | 0.3115659
1636 | 0.3129245
1637 | 0.3143129
1638 | 0.3158259
1639 | 0.3175221
1640 | 0.3193113
1641 | 0.3210654
1642 | 0.3226561
1643 | 0.3239604
1644 | 0.3249952
1645 | 0.3259288
1646 | 0.326937
1647 | 0.3281805
1648 | 0.3296801
1649 | 0.3313812
1650 | 0.3332286
1651 | 0.335167
1652 | 0.33715
1653 | 0.3391853
1654 | 0.3413015
1655 | 0.3435244
1656 | 0.345812
1657 | 0.3480502
1658 | 0.3501213
1659 | 0.351931
1660 | 0.3535254
1661 | 0.3550029
1662 | 0.3564616
1663 | 0.3579999
1664 | 0.3596812
1665 | 0.3614957
1666 | 0.3634244
1667 | 0.3654483
1668 | 0.3675236
1669 | 0.3695316
1670 | 0.3713392
1671 | 0.3728133
1672 | 0.3738746
1673 | 0.3746841
1674 | 0.3754699
1675 | 0.3764601
1676 | 0.3778482
1677 | 0.3795967
1678 | 0.3815744
1679 | 0.3836497
1680 | 0.3856974
1681 | 0.3876551
1682 | 0.3894973
1683 | 0.3911989
1684 | 0.3927427
1685 | 0.3942463
1686 | 0.3959369
1687 | 0.398045
1688 | 0.4007939
1689 | 0.4041933
1690 | 0.4080086
1691 | 0.4119919
1692 | 0.4158972
1693 | 0.4196093
1694 | 0.4232236
1695 | 0.4268542
1696 | 0.4306154
1697 | 0.4346215
1698 | 0.4389865
1699 | 0.4438248
1700 | 0.4492506