## UV
Wavelength | Reflection
( nm) | (%)
245 | 0.37382
246 | 0.34607
247 | 0.32432
248 | 0.31104 | Plano Convex Lens Reflection VS Wavelength（UV Coating：245-400 nm） This file indicates a typical data and there may be differences between product batches. If you have any questions, please contact LBTEK Technical Support. To quote this data, please indicate that the data source is from LBTEK.
249 | 0.30401
250 | 0.29555
251 | 0.29039
252 | 0.28993
253 | 0.28548
254 | 0.28163
255 | 0.27857
256 | 0.2826
257 | 0.28981
258 | 0.29022 | LBTEK Mall：www.lbtek.com Tel：400-060-6986 LBTEK Technical Support E-mail：service@lbtek.com
259 | 0.29485
260 | 0.29923
261 | 0.29668
262 | 0.28945
263 | 0.28663
264 | 0.28592
265 | 0.28014
266 | 0.28214
267 | 0.28342
268 | 0.28356
269 | 0.28029
270 | 0.28253
271 | 0.28367
272 | 0.27979
273 | 0.27942
274 | 0.27948
275 | 0.2795
276 | 0.27945
277 | 0.28331
278 | 0.28701
279 | 0.28301
280 | 0.2838
281 | 0.29119
282 | 0.29083
283 | 0.2901
284 | 0.28781
285 | 0.29572
286 | 0.29996
287 | 0.30716
288 | 0.31145
289 | 0.31986
290 | 0.32697
291 | 0.33691
292 | 0.34756
293 | 0.35362
294 | 0.3624
295 | 0.36871
296 | 0.37157
297 | 0.37728
298 | 0.3873
299 | 0.39981
300 | 0.40812
301 | 0.42077
302 | 0.43492
303 | 0.44267
304 | 0.45422
305 | 0.45896
306 | 0.47201
307 | 0.48244
308 | 0.48577
309 | 0.4965
310 | 0.50512
311 | 0.50943
312 | 0.51259
313 | 0.52787
314 | 0.5322
315 | 0.53603
316 | 0.54003
317 | 0.55142
318 | 0.55109
319 | 0.55576
320 | 0.56262
321 | 0.56337
322 | 0.57001
323 | 0.56604
324 | 0.57185
325 | 0.57876
326 | 0.58254
327 | 0.58512
328 | 0.58627
329 | 0.58874
330 | 0.58776
331 | 0.5891
332 | 0.58864
333 | 0.58983
334 | 0.59687
335 | 0.59967
336 | 0.59148
337 | 0.58911
338 | 0.58434
339 | 0.58068
340 | 0.58138
341 | 0.58156
342 | 0.5789
343 | 0.57458
344 | 0.57148
345 | 0.56328
346 | 0.56558
347 | 0.56339
348 | 0.55909
349 | 0.55551
350 | 0.5481
351 | 0.54022
352 | 0.53269
353 | 0.521
354 | 0.52087
355 | 0.50929
356 | 0.50551
357 | 0.4978
358 | 0.49341
359 | 0.48651
360 | 0.48719
361 | 0.48661
362 | 0.48162
363 | 0.47431
364 | 0.47123
365 | 0.46572
366 | 0.46
367 | 0.46004
368 | 0.45391
369 | 0.4473
370 | 0.44422
371 | 0.43858
372 | 0.43035
373 | 0.42367
374 | 0.42495
375 | 0.42531
376 | 0.41999
377 | 0.41945
378 | 0.41497
379 | 0.40567
380 | 0.4039
381 | 0.40163
382 | 0.39708
383 | 0.39621
384 | 0.3968
385 | 0.3932
386 | 0.39254
387 | 0.39269
388 | 0.39264
389 | 0.39269
390 | 0.39257
391 | 0.39634
392 | 0.40022
393 | 0.40409
394 | 0.40797
395 | 0.41183
396 | 0.41573
397 | 0.41942
398 | 0.42415
399 | 0.43478
400 | 0.43454