## UV
Wavelength | Reflection
( nm) | (%)
440 | 1.70061
439 | 1.61306
438 | 1.56696
437 | 1.53357 | Plano Concave Cylindrical Lens Reflection VS Wavelength（UV Coating：245-400 nm） This file indicates a typical data and there may be differences between product batches. If you have any questions, please contact LBTEK Technical Support. To quote this data, please indicate that the data source is from LBTEK.
436 | 1.49708
435 | 1.45777
434 | 1.41825
433 | 1.37989
432 | 1.34211
431 | 1.3086
430 | 1.2682
429 | 1.23476
428 | 1.19849
427 | 1.16444 | LBTEK Mall：www.lbtek.com Tel：400-060-6986 LBTEK Technical Support E-mail：service@lbtek.com
426 | 1.12967
425 | 1.0982
424 | 1.06399
423 | 1.03147
422 | 0.99844
421 | 0.97358
420 | 0.93738
419 | 0.90784
418 | 0.87649
417 | 0.84886
416 | 0.82295
415 | 0.79287
414 | 0.77148
413 | 0.7394
412 | 0.71282
411 | 0.6927
410 | 0.66077
409 | 0.63631
408 | 0.61808
407 | 0.59431
406 | 0.57403
405 | 0.55218
404 | 0.52808
403 | 0.50478
402 | 0.48877
401 | 0.47081
400 | 0.45467
399 | 0.43186
398 | 0.4119
397 | 0.3944
396 | 0.37739
395 | 0.36131
394 | 0.34753
393 | 0.33901
392 | 0.32182
391 | 0.30546
390 | 0.29072
389 | 0.27861
388 | 0.26759
387 | 0.25725
386 | 0.24668
385 | 0.24055
384 | 0.2306
383 | 0.20719
382 | 0.20895
381 | 0.20255
380 | 0.19085
379 | 0.22984
378 | 0.3682
377 | 0.28173
376 | 0.25852
375 | 0.27269
374 | 0.24453
373 | 0.18062
372 | 0.18712
371 | 0.2042
370 | 0.15723
369 | 0.16106
368 | 0.16835
367 | 0.16766
366 | 0.15342
365 | 0.16002
364 | 0.17393
363 | 0.15609
362 | 0.13487
361 | 0.1424
360 | 0.1401
359 | 0.14546
358 | 0.15868
357 | 0.15007
356 | 0.12239
355 | 0.13892
354 | 0.14047
353 | 0.16181
352 | 0.14751
351 | 0.13476
350 | 0.1177
349 | 0.15207
348 | 0.17399
347 | 0.15748
346 | 0.11638
345 | 0.11004
344 | 0.12288
343 | 0.13601
342 | 0.18359
341 | 0.22773
340 | 0.23636
339 | 0.24187
338 | 0.19067
337 | 0.13145
336 | 0.18256
335 | 0.20726
334 | 0.19659
333 | 0.25717
332 | 0.25594
331 | 0.19952
330 | 0.21298
329 | 0.21312
328 | 0.19705
327 | 0.22052
326 | 0.21471
325 | 0.22609
324 | 0.24915
323 | 0.31182
322 | 0.29587
321 | 0.32588
320 | 0.35381
319 | 0.28634
318 | 0.22227
317 | 0.22373
316 | 0.22524
315 | 0.22941
314 | 0.23906
313 | 0.24962
312 | 0.26235
311 | 0.26123
310 | 0.26665
309 | 0.28189
308 | 0.29556
307 | 0.30493
306 | 0.311
305 | 0.31661
304 | 0.32388
303 | 0.34061
302 | 0.35947
301 | 0.36431
300 | 0.37454
299 | 0.38824
298 | 0.40017
297 | 0.4154
296 | 0.42906
295 | 0.44933
294 | 0.46962
293 | 0.48314
292 | 0.5006
291 | 0.51663
290 | 0.53659
289 | 0.55476
288 | 0.56971
287 | 0.59061
286 | 0.60956
285 | 0.62437
284 | 0.64162
283 | 0.66664
282 | 0.68796
281 | 0.70889
280 | 0.72621
279 | 0.74369
278 | 0.76449
277 | 0.78442
276 | 0.79977
275 | 0.81553
274 | 0.83724
273 | 0.85099
272 | 0.86487
271 | 0.87889
270 | 0.89211
269 | 0.89916
268 | 0.90556
267 | 0.91045
266 | 0.91769
265 | 0.92213
264 | 0.92387
263 | 0.92098
262 | 0.91455
261 | 0.90755
260 | 0.89971
259 | 0.88932
258 | 0.87708
257 | 0.85914
256 | 0.84262
255 | 0.82155
254 | 0.79975
253 | 0.77801
252 | 0.75285
251 | 0.73108
250 | 0.70431
249 | 0.67885
248 | 0.65857
247 | 0.64209
246 | 0.62698
245 | 0.61729
244 | 0.61683
243 | 0.6239
242 | 0.64415
241 | 0.6767
240 | 0.72797