## SAHWP
Wavelength | Fast Axis
(nm) | (°) | =DISPIMG("ID_D67215FD722E4356B3319FB8313D58A8",1)
325 | 26.98188
326 | 33.99572
327 | 33.9833
328 | 33.96331 | Super Achromatic Half-Wave Plate Fast Axis VS Wavelength（0°，325-1200 nm） This file indicates a typical data and there may be differences between product batches. If you have any questions, please contact LBTEK Technical Support. To quote this data, please indicate that the data source is from LBTEK.
329 | 33.93632
330 | 33.90287
331 | 33.86349
332 | 33.81865
333 | 33.76884
334 | 33.7145
335 | 33.65606
336 | 33.59391
337 | 33.52843
338 | 33.46 | LBTEK Mall：www.lbtek.com Tel：400-060-6986 LBTEK Technical Support E-mail：service@lbtek.com
339 | 33.38894
340 | 33.31557
341 | 33.24019
342 | 33.16309
343 | 33.08453
344 | 33.00475
345 | 32.92399
346 | 32.84246
347 | 32.76036
348 | 32.67788
349 | 32.59519
350 | 32.51245
351 | 32.42982
352 | 32.34743
353 | 32.2654
354 | 32.18385
355 | 32.1029
356 | 32.02263
357 | 31.94314
358 | 31.86451
359 | 31.78682
360 | 31.71013
361 | 31.6345
362 | 31.55999
363 | 31.48665
364 | 31.41452
365 | 31.34364
366 | 31.27405
367 | 31.20577
368 | 31.13883
369 | 31.07326
370 | 31.00906
371 | 30.94626
372 | 30.88488
373 | 30.82491
374 | 30.76637
375 | 30.70926
376 | 30.65359
377 | 30.59935
378 | 30.54654
379 | 30.49517
380 | 30.44522
381 | 30.39669
382 | 30.34958
383 | 30.30388
384 | 30.25957
385 | 30.21664
386 | 30.1751
387 | 30.13491
388 | 30.09608
389 | 30.05859
390 | 30.02241
391 | 29.98755
392 | 29.95398
393 | 29.9217
394 | 29.89067
395 | 29.8609
396 | 29.83235
397 | 29.80503
398 | 29.7789
399 | 29.75395
400 | 29.73017
401 | 29.70755
402 | 29.68605
403 | 29.66567
404 | 29.64639
405 | 29.62819
406 | 29.61105
407 | 29.59497
408 | 29.57991
409 | 29.56587
410 | 29.55283
411 | 29.54077
412 | 29.52968
413 | 29.51954
414 | 29.51033
415 | 29.50204
416 | 29.49465
417 | 29.48815
418 | 29.48251
419 | 29.47773
420 | 29.4738
421 | 29.47068
422 | 29.46838
423 | 29.46687
424 | 29.46614
425 | 29.46618
426 | 29.46697
427 | 29.46849
428 | 29.47074
429 | 29.4737
430 | 29.47736
431 | 29.4817
432 | 29.48671
433 | 29.49238
434 | 29.49869
435 | 29.50563
436 | 29.51319
437 | 29.52135
438 | 29.53011
439 | 29.53945
440 | 29.54936
441 | 29.55983
442 | 29.57084
443 | 29.58239
444 | 29.59446
445 | 29.60705
446 | 29.62014
447 | 29.63371
448 | 29.64777
449 | 29.66229
450 | 29.67727
451 | 29.69271
452 | 29.70858
453 | 29.72487
454 | 29.74159
455 | 29.75871
456 | 29.77623
457 | 29.79414
458 | 29.81243
459 | 29.83109
460 | 29.85011
461 | 29.86949
462 | 29.8892
463 | 29.90926
464 | 29.92963
465 | 29.95032
466 | 29.97133
467 | 29.99263
468 | 30.01422
469 | 30.0361
470 | 30.05825
471 | 30.08067
472 | 30.10336
473 | 30.12629
474 | 30.14947
475 | 30.17288
476 | 30.19652
477 | 30.22039
478 | 30.24447
479 | 30.26876
480 | 30.29325
481 | 30.31793
482 | 30.3428
483 | 30.36785
484 | 30.39308
485 | 30.41846
486 | 30.44401
487 | 30.46972
488 | 30.49557
489 | 30.52156
490 | 30.54769
491 | 30.57394
492 | 30.60032
493 | 30.62681
494 | 30.65342
495 | 30.68013
496 | 30.70694
497 | 30.73384
498 | 30.76083
499 | 30.7879
500 | 30.81505
501 | 30.84227
502 | 30.86956
503 | 30.8969
504 | 30.92431
505 | 30.95176
506 | 30.97926
507 | 31.0068
508 | 31.03438
509 | 31.06198
510 | 31.08962
511 | 31.11727
512 | 31.14494
513 | 31.17262
514 | 31.20032
515 | 31.22801
516 | 31.2557
517 | 31.28339
518 | 31.31107
519 | 31.33873
520 | 31.36638
521 | 31.394
522 | 31.4216
523 | 31.44917
524 | 31.4767
525 | 31.5042
526 | 31.53165
527 | 31.55906
528 | 31.58642
529 | 31.61373
530 | 31.64098
531 | 31.66817
532 | 31.69529
533 | 31.72236
534 | 31.74935
535 | 31.77626
536 | 31.80311
537 | 31.82987
538 | 31.85655
539 | 31.88314
540 | 31.90964
541 | 31.93605
542 | 31.96237
543 | 31.98859
544 | 32.01471
545 | 32.04072
546 | 32.06663
547 | 32.09243
548 | 32.11812
549 | 32.14369
550 | 32.16915
551 | 32.19449
552 | 32.21971
553 | 32.2448
554 | 32.26977
555 | 32.2946
556 | 32.31931
557 | 32.34388
558 | 32.36832
559 | 32.39262
560 | 32.41678
561 | 32.4408
562 | 32.46468
563 | 32.48841
564 | 32.51199
565 | 32.53542
566 | 32.5587
567 | 32.58183
568 | 32.60481
569 | 32.62762
570 | 32.65028
571 | 32.67278
572 | 32.69511
573 | 32.71729
574 | 32.7393
575 | 32.76114
576 | 32.78281
577 | 32.80432
578 | 32.82565
579 | 32.84681
580 | 32.8678
581 | 32.88862
582 | 32.90926
583 | 32.92972
584 | 32.95
585 | 32.97011
586 | 32.99003
587 | 33.00978
588 | 33.02934
589 | 33.04871
590 | 33.06791
591 | 33.08691
592 | 33.10573
593 | 33.12437
594 | 33.14281
595 | 33.16107
596 | 33.17914
597 | 33.19701
598 | 33.2147
599 | 33.23219
600 | 33.24949
601 | 33.2666
602 | 33.28351
603 | 33.30023
604 | 33.31676
605 | 33.33309
606 | 33.34922
607 | 33.36515
608 | 33.38089
609 | 33.39643
610 | 33.41178
611 | 33.42692
612 | 33.44187
613 | 33.45662
614 | 33.47117
615 | 33.48552
616 | 33.49967
617 | 33.51362
618 | 33.52737
619 | 33.54091
620 | 33.55426
621 | 33.56741
622 | 33.58036
623 | 33.5931
624 | 33.60565
625 | 33.61799
626 | 33.63014
627 | 33.64208
628 | 33.65382
629 | 33.66536
630 | 33.6767
631 | 33.68783
632 | 33.69877
633 | 33.7095
634 | 33.72004
635 | 33.73037
636 | 33.74051
637 | 33.75044
638 | 33.76017
639 | 33.76971
640 | 33.77904
641 | 33.78817
642 | 33.79711
643 | 33.80584
644 | 33.81438
645 | 33.82272
646 | 33.83086
647 | 33.8388
648 | 33.84655
649 | 33.8541
650 | 33.86145
651 | 33.86861
652 | 33.87556
653 | 33.88233
654 | 33.8889
655 | 33.89527
656 | 33.90145
657 | 33.90744
658 | 33.91323
659 | 33.91883
660 | 33.92424
661 | 33.92946
662 | 33.93448
663 | 33.93931
664 | 33.94396
665 | 33.94841
666 | 33.95268
667 | 33.95675
668 | 33.96064
669 | 33.96434
670 | 33.96786
671 | 33.97119
672 | 33.97433
673 | 33.97729
674 | 33.98006
675 | 33.98265
676 | 33.98506
677 | 33.98728
678 | 33.98932
679 | 33.99118
680 | 33.99287
681 | 33.99437
682 | 33.99569
683 | 33.99683
684 | 33.9978
685 | 33.99859
686 | 33.99921
687 | 33.99965
688 | 33.99991
689 | 34
690 | 33.99992
691 | 33.99966
692 | 33.99924
693 | 33.99864
694 | 33.99787
695 | 33.99693
696 | 33.99583
697 | 33.99456
698 | 33.99312
699 | 33.99151
700 | 33.98974
701 | 33.9878
702 | 33.9857
703 | 33.98344
704 | 33.98102
705 | 33.97843
706 | 33.97569
707 | 33.97278
708 | 33.96972
709 | 33.96649
710 | 33.96311
711 | 33.95958
712 | 33.95589
713 | 33.95204
714 | 33.94804
715 | 33.94389
716 | 33.93958
717 | 33.93513
718 | 33.93052
719 | 33.92577
720 | 33.92086
721 | 33.91581
722 | 33.91061
723 | 33.90527
724 | 33.89978
725 | 33.89414
726 | 33.88837
727 | 33.88245
728 | 33.87639
729 | 33.87018
730 | 33.86384
731 | 33.85736
732 | 33.85074
733 | 33.84398
734 | 33.83709
735 | 33.83006
736 | 33.8229
737 | 33.8156
738 | 33.80817
739 | 33.80061
740 | 33.79292
741 | 33.78509
742 | 33.77714
743 | 33.76906
744 | 33.76085
745 | 33.75251
746 | 33.74405
747 | 33.73547
748 | 33.72675
749 | 33.71792
750 | 33.70896
751 | 33.69989
752 | 33.69069
753 | 33.68137
754 | 33.67193
755 | 33.66238
756 | 33.65271
757 | 33.64292
758 | 33.63301
759 | 33.623
760 | 33.61286
761 | 33.60262
762 | 33.59226
763 | 33.58179
764 | 33.57122
765 | 33.56053
766 | 33.54973
767 | 33.53883
768 | 33.52782
769 | 33.5167
770 | 33.50548
771 | 33.49416
772 | 33.48273
773 | 33.47119
774 | 33.45956
775 | 33.44783
776 | 33.43599
777 | 33.42406
778 | 33.41203
779 | 33.3999
780 | 33.38767
781 | 33.37535
782 | 33.36293
783 | 33.35042
784 | 33.33781
785 | 33.32512
786 | 33.31233
787 | 33.29945
788 | 33.28648
789 | 33.27342
790 | 33.26027
791 | 33.24703
792 | 33.23371
793 | 33.2203
794 | 33.20681
795 | 33.19323
796 | 33.17956
797 | 33.16582
798 | 33.15199
799 | 33.13808
800 | 33.12409
801 | 33.11002
802 | 33.09587
803 | 33.08164
804 | 33.06733
805 | 33.05295
806 | 33.03849
807 | 33.02396
808 | 33.00935
809 | 32.99467
810 | 32.97991
811 | 32.96509
812 | 32.95019
813 | 32.93522
814 | 32.92018
815 | 32.90507
816 | 32.88989
817 | 32.87464
818 | 32.85933
819 | 32.84395
820 | 32.8285
821 | 32.81299
822 | 32.79742
823 | 32.78178
824 | 32.76608
825 | 32.75031
826 | 32.73449
827 | 32.7186
828 | 32.70266
829 | 32.68665
830 | 32.67059
831 | 32.65446
832 | 32.63828
833 | 32.62205
834 | 32.60575
835 | 32.5894
836 | 32.573
837 | 32.55654
838 | 32.54003
839 | 32.52347
840 | 32.50686
841 | 32.49019
842 | 32.47347
843 | 32.4567
844 | 32.43988
845 | 32.42302
846 | 32.4061
847 | 32.38914
848 | 32.37213
849 | 32.35508
850 | 32.33797
851 | 32.32083
852 | 32.30363
853 | 32.2864
854 | 32.26912
855 | 32.2518
856 | 32.23443
857 | 32.21703
858 | 32.19958
859 | 32.1821
860 | 32.16457
861 | 32.147
862 | 32.1294
863 | 32.11176
864 | 32.09408
865 | 32.07636
866 | 32.0586
867 | 32.04081
868 | 32.02299
869 | 32.00513
870 | 31.98724
871 | 31.96931
872 | 31.95135
873 | 31.93336
874 | 31.91533
875 | 31.89727
876 | 31.87919
877 | 31.86107
878 | 31.84292
879 | 31.82474
880 | 31.80654
881 | 31.7883
882 | 31.77004
883 | 31.75175
884 | 31.73343
885 | 31.71509
886 | 31.69672
887 | 31.67833
888 | 31.65991
889 | 31.64147
890 | 31.623
891 | 31.60451
892 | 31.58599
893 | 31.56746
894 | 31.5489
895 | 31.53032
896 | 31.51172
897 | 31.4931
898 | 31.47445
899 | 31.45579
900 | 31.43711
901 | 31.41841
902 | 31.3997
903 | 31.38096
904 | 31.36221
905 | 31.34344
906 | 31.32465
907 | 31.30585
908 | 31.28703
909 | 31.26819
910 | 31.24935
911 | 31.23048
912 | 31.2116
913 | 31.19271
914 | 31.17381
915 | 31.15489
916 | 31.13596
917 | 31.11702
918 | 31.09807
919 | 31.0791
920 | 31.06013
921 | 31.04114
922 | 31.02214
923 | 31.00314
924 | 30.98412
925 | 30.9651
926 | 30.94606
927 | 30.92702
928 | 30.90797
929 | 30.88892
930 | 30.86985
931 | 30.85078
932 | 30.83171
933 | 30.81263
934 | 30.79354
935 | 30.77444
936 | 30.75534
937 | 30.73624
938 | 30.71713
939 | 30.69802
940 | 30.6789
941 | 30.65979
942 | 30.64066
943 | 30.62154
944 | 30.60241
945 | 30.58328
946 | 30.56415
947 | 30.54502
948 | 30.52589
949 | 30.50675
950 | 30.48762
951 | 30.46848
952 | 30.44935
953 | 30.43022
954 | 30.41108
955 | 30.39195
956 | 30.37282
957 | 30.35369
958 | 30.33456
959 | 30.31544
960 | 30.29631
961 | 30.27719
962 | 30.25808
963 | 30.23896
964 | 30.21985
965 | 30.20074
966 | 30.18164
967 | 30.16254
968 | 30.14345
969 | 30.12436
970 | 30.10528
971 | 30.0862
972 | 30.06713
973 | 30.04806
974 | 30.029
975 | 30.00995
976 | 29.9909
977 | 29.97186
978 | 29.95283
979 | 29.9338
980 | 29.91478
981 | 29.89577
982 | 29.87677
983 | 29.85778
984 | 29.83879
985 | 29.81981
986 | 29.80085
987 | 29.78189
988 | 29.76294
989 | 29.744
990 | 29.72507
991 | 29.70615
992 | 29.68724
993 | 29.66834
994 | 29.64945
995 | 29.63057
996 | 29.61171
997 | 29.59285
998 | 29.57401
999 | 29.55518
1000 | 29.53636
1001 | 29.51755
1002 | 29.49875
1003 | 29.47997
1004 | 29.4612
1005 | 29.44244
1006 | 29.4237
1007 | 29.40496
1008 | 29.38625
1009 | 29.36754
1010 | 29.34885
1011 | 29.33017
1012 | 29.31151
1013 | 29.29286
1014 | 29.27422
1015 | 29.2556
1016 | 29.237
1017 | 29.21841
1018 | 29.19983
1019 | 29.18127
1020 | 29.16273
1021 | 29.1442
1022 | 29.12568
1023 | 29.10718
1024 | 29.0887
1025 | 29.07024
1026 | 29.05179
1027 | 29.03335
1028 | 29.01494
1029 | 28.99654
1030 | 28.97815
1031 | 28.95979
1032 | 28.94144
1033 | 28.9231
1034 | 28.90479
1035 | 28.88649
1036 | 28.86821
1037 | 28.84995
1038 | 28.83171
1039 | 28.81348
1040 | 28.79527
1041 | 28.77708
1042 | 28.75891
1043 | 28.74076
1044 | 28.72263
1045 | 28.70451
1046 | 28.68641
1047 | 28.66834
1048 | 28.65028
1049 | 28.63224
1050 | 28.61422
1051 | 28.59622
1052 | 28.57824
1053 | 28.56028
1054 | 28.54233
1055 | 28.52441
1056 | 28.50651
1057 | 28.48863
1058 | 28.47077
1059 | 28.45292
1060 | 28.4351
1061 | 28.4173
1062 | 28.39952
1063 | 28.38176
1064 | 28.36402
1065 | 28.34631
1066 | 28.32861
1067 | 28.31093
1068 | 28.29328
1069 | 28.27564
1070 | 28.25803
1071 | 28.24044
1072 | 28.22287
1073 | 28.20532
1074 | 28.18779
1075 | 28.17029
1076 | 28.1528
1077 | 28.13534
1078 | 28.1179
1079 | 28.10048
1080 | 28.08309
1081 | 28.06571
1082 | 28.04836
1083 | 28.03103
1084 | 28.01372
1085 | 27.99644
1086 | 27.97917
1087 | 27.96193
1088 | 27.94472
1089 | 27.92752
1090 | 27.91035
1091 | 27.8932
1092 | 27.87607
1093 | 27.85897
1094 | 27.84189
1095 | 27.82483
1096 | 27.80779
1097 | 27.79078
1098 | 27.77379
1099 | 27.75683
1100 | 27.73988
1101 | 27.72296
1102 | 27.70607
1103 | 27.68919
1104 | 27.67235
1105 | 27.65552
1106 | 27.63872
1107 | 27.62194
1108 | 27.60518
1109 | 27.58845
1110 | 27.57174
1111 | 27.55506
1112 | 27.5384
1113 | 27.52176
1114 | 27.50515
1115 | 27.48856
1116 | 27.472
1117 | 27.45546
1118 | 27.43894
1119 | 27.42245
1120 | 27.40598
1121 | 27.38953
1122 | 27.37311
1123 | 27.35672
1124 | 27.34035
1125 | 27.324
1126 | 27.30768
1127 | 27.29138
1128 | 27.2751
1129 | 27.25885
1130 | 27.24262
1131 | 27.22642
1132 | 27.21025
1133 | 27.19409
1134 | 27.17796
1135 | 27.16186
1136 | 27.14578
1137 | 27.12973
1138 | 27.1137
1139 | 27.09769
1140 | 27.08171
1141 | 27.06575
1142 | 27.04982
1143 | 27.03392
1144 | 27.01803
1145 | 27.00218
1146 | 26.98634
1147 | 26.97053
1148 | 26.95475
1149 | 26.93899
1150 | 26.92326
1151 | 26.90755
1152 | 26.89186
1153 | 26.87621
1154 | 26.86057
1155 | 26.84496
1156 | 26.82938
1157 | 26.81382
1158 | 26.79828
1159 | 26.78277
1160 | 26.76728
1161 | 26.75182
1162 | 26.73639
1163 | 26.72098
1164 | 26.70559
1165 | 26.69023
1166 | 26.67489
1167 | 26.65958
1168 | 26.6443
1169 | 26.62903
1170 | 26.6138
1171 | 26.59859
1172 | 26.5834
1173 | 26.56824
1174 | 26.5531
1175 | 26.53799
1176 | 26.5229
1177 | 26.50784
1178 | 26.4928
1179 | 26.47779
1180 | 26.4628
1181 | 26.44784
1182 | 26.4329
1183 | 26.41799
1184 | 26.4031
1185 | 26.38824
1186 | 26.3734
1187 | 26.35859
1188 | 26.3438
1189 | 26.32904
1190 | 26.3143
1191 | 26.29958
1192 | 26.2849
1193 | 26.27023
1194 | 26.25559
1195 | 26.24098
1196 | 26.22639
1197 | 26.21183
1198 | 26.19729
1199 | 26.18277