## SAQWP
Wavelength | Retardance
(nm) | (λ) | =DISPIMG("ID_F3FE57409DBD405B88445525D9C47C43",1)
244.492584 | -1.53285
246.08963 | -1.536762
247.686691 | -1.682436 | Super Achromatic Quarter-Wave Plate Retardance VS Wavelength（0° Incidence，325-1200 nm） This file indicates a typical data and there may be differences between product batches. If you have any questions, please contact LBTEK Technical Support. To quote this data, please indicate that the data source is from LBTEK.
249.283783 | -1.599922
250.88089 | -1.498784
252.477997 | -1.135064
254.075119 | -0.9253477
255.672272 | -0.5971184
257.269409 | -0.418768
258.866577 | 0.03866304
260.463776 | 0.343926
262.060974 | 0.3694636
263.658142 | 0.4549684 | LBTEK Mall：www.lbtek.com Tel：400-060-6986 LBTEK Technical Support E-mail：service@lbtek.com
265.255371 | 0.5229176
266.8526 | 0.6160604
268.449829 | 0.6384154
270.047058 | 0.6329947
271.644318 | 0.7280933
273.241577 | 0.6998589
274.838837 | 0.6190764
276.436127 | 0.441239675
278.033417 | 0.3914728
279.630707 | 0.2856864
281.228027 | 0.6867048
282.825348 | 0.8499574
284.422668 | 1.092268
286.019989 | 1.350044
287.61731 | 1.426726
289.214661 | 1.2813
290.812012 | 1.248486
292.409363 | 1.280279
294.006714 | 1.275234
295.604065 | 1.113668
297.201447 | 0.88612
298.798798 | 0.4675387
300.396179 | 0.1958937
301.993561 | 0.08307115
303.590942 | 0.199252
305.188324 | 0.2255224
306.785706 | 0.272525575
308.383118 | 0.252621
309.980499 | 0.2666173
311.577911 | 0.2531426
313.175293 | 0.2547825
314.772675 | 0.2601733
316.370087 | 0.2630183
317.967468 | 0.2609916
319.56488 | 0.2642096
321.162292 | 0.2666551
322.759674 | 0.2609718
324.357056 | 0.2622127
325.954468 | 0.26226955
327.551849 | 0.2605179
329.149231 | 0.2590199
330.746643 | 0.2601459
332.344025 | 0.2625958
333.941406 | 0.2607527
335.538757 | 0.258337
337.136169 | 0.259698125
338.733521 | 0.2609974
340.330872 | 0.2574455
341.928253 | 0.2577185
343.525604 | 0.2588805
345.122986 | 0.259274
346.720306 | 0.2564761
348.317657 | 0.2523457
349.914978 | 0.2572924
351.512329 | 0.2592761
353.10965 | 0.2549551
354.70697 | 0.2549318
356.30426 | 0.250613975
357.90155 | 0.2518267
359.49884 | 0.2514935
361.09613 | 0.2521372
362.69342 | 0.2510832
364.29071 | 0.250341
365.887939 | 0.2482319
367.485168 | 0.2487135
369.082428 | 0.2498377
370.679657 | 0.2466639
372.276886 | 0.2474818
373.874084 | 0.2496849
375.471252 | 0.2493478
377.068451 | 0.2490145
378.665619 | 0.246677525
380.262756 | 0.2473118
381.859924 | 0.2472609
383.457062 | 0.2455201
385.054169 | 0.2459448
386.651276 | 0.2476453
388.248352 | 0.2459134
389.845428 | 0.2435622
391.442505 | 0.243696
393.039551 | 0.2455429
394.636566 | 0.245763
396.233582 | 0.244637425
397.830597 | 0.2443193
399.427582 | 0.2456661
401.024567 | 0.2444602
402.621521 | 0.2448458
404.218445 | 0.2464803
405.815369 | 0.2451272
407.412262 | 0.2448921
409.009125 | 0.2451731
410.606018 | 0.2457927
412.20282 | 0.2437418
413.799652 | 0.244190725
415.396423 | 0.243788
416.993256 | 0.2444893
418.589996 | 0.2444369
420.186768 | 0.243394
421.783508 | 0.242674
423.380188 | 0.2436832
424.976868 | 0.2419555
426.573486 | 0.2414612
428.170166 | 0.2412696
429.766754 | 0.2414311
431.363342 | 0.241343775
432.9599 | 0.2409188
434.556458 | 0.2412286
436.152985 | 0.241388
437.749451 | 0.2410026
439.345947 | 0.240131675
440.942383 | 0.2410373
442.538818 | 0.2413626
444.135193 | 0.2412538
445.731598 | 0.2408206
447.327942 | 0.2417122
448.924255 | 0.2418851
450.520569 | 0.2418303
452.116791 | 0.2417973
453.713043 | 0.2421056
455.309265 | 0.2433148
456.905426 | 0.2430077
458.501617 | 0.2430086
460.097717 | 0.243729
461.693787 | 0.243766425
463.289886 | 0.244104
464.885925 | 0.2441049
466.481934 | 0.2444197
468.077881 | 0.2447251
469.673828 | 0.244747
471.269775 | 0.2444098
472.865631 | 0.245013
474.461487 | 0.2443219
476.057312 | 0.2445853
477.653137 | 0.244441075
479.248871 | 0.2448597
480.844574 | 0.2449524
482.440277 | 0.2448899
484.03595 | 0.2459591
485.631531 | 0.2459403
487.227142 | 0.2459454
488.822693 | 0.2455178
490.418213 | 0.2457823
492.013733 | 0.2459703
493.609131 | 0.2458121
495.204529 | 0.2459211
496.799957 | 0.2461244
498.395264 | 0.2459016
499.99057 | 0.246066
501.585846 | 0.2461174
503.181061 | 0.2466483
504.776276 | 0.2466425
506.371429 | 0.2462107
507.966553 | 0.2462443
509.561615 | 0.2468155
511.156647 | 0.246593
512.751648 | 0.2467581
514.346558 | 0.2469045
515.941528 | 0.2470492
517.536377 | 0.2469297
519.131226 | 0.2468105
520.726013 | 0.2468459
522.320801 | 0.2472901
523.915466 | 0.2468207
525.510132 | 0.2467312
527.104797 | 0.2468791
528.699341 | 0.2474174
530.293884 | 0.2473537
531.888428 | 0.2472129
533.482849 | 0.2473207
535.077271 | 0.2476617
536.671631 | 0.2473263
538.265991 | 0.2475495
539.860229 | 0.2477231
541.454468 | 0.2480319
543.048706 | 0.247823
544.642822 | 0.2482091
546.236938 | 0.2484866
547.830933 | 0.2483693
549.424927 | 0.2485837
551.018921 | 0.2488614
552.612793 | 0.2492121
554.206665 | 0.2493042
555.800476 | 0.2492509
557.394226 | 0.2497341
558.987915 | 0.249845525
560.581604 | 0.2499566
562.175232 | 0.2502556
563.768799 | 0.250608
565.362305 | 0.2508871
566.95575 | 0.2512182
568.549194 | 0.2514002
570.142517 | 0.2518764
571.73584 | 0.2522664
573.329102 | 0.2523475
574.922302 | 0.25254
576.515503 | 0.2529703
578.108582 | 0.2533994
579.701599 | 0.2534335
581.294617 | 0.2533011
582.887573 | 0.2539
584.480408 | 0.2540255
586.073303 | 0.2543052
587.666077 | 0.2545825
589.258789 | 0.2546248
590.85144 | 0.2550625
592.444031 | 0.2548538
594.036621 | 0.2552623
595.629089 | 0.2554719
597.221558 | 0.255594125
598.813904 | 0.2555305
600.40625 | 0.2555454
601.998535 | 0.2556317
603.590759 | 0.2558775
605.182922 | 0.2559665
606.775024 | 0.2557558
608.367065 | 0.2561672
609.959045 | 0.2557517
611.550903 | 0.2557966
613.142761 | 0.2559949
614.734558 | 0.2561657
616.326294 | 0.2558886
617.91803 | 0.2559633
619.509644 | 0.255898625
621.101196 | 0.255965
622.692688 | 0.2558431
624.284058 | 0.2557332
625.875427 | 0.2559401
627.466736 | 0.2558878
629.057983 | 0.2558804
630.64917 | 0.255730375
632.240295 | 0.2558956
633.83136 | 0.2557198
635.422302 | 0.2557129
637.013245 | 0.2557205
638.604126 | 0.2557577
640.194885 | 0.255740675
641.785583 | 0.2553997
643.376282 | 0.2556895
644.966858 | 0.255824
646.557373 | 0.2556574
648.147827 | 0.255814
649.73822 | 0.2557838
651.328491 | 0.2560541
652.918823 | 0.2559855
654.508972 | 0.2558481
656.09906 | 0.2558544
657.689148 | 0.2559672
659.279114 | 0.256209
660.869019 | 0.2561919
662.458862 | 0.2563434
664.048645 | 0.2562169
665.638306 | 0.2562163
667.227905 | 0.2564245
668.817505 | 0.2566846
670.406982 | 0.2566807
671.996399 | 0.2568769
673.585754 | 0.2568169
675.174988 | 0.2569529
676.764221 | 0.2569564
678.353333 | 0.2571014
679.942383 | 0.2571887
681.531372 | 0.25727645
683.120239 | 0.2574383
684.709045 | 0.2573425
686.297791 | 0.2577164
687.886475 | 0.2576096
689.475037 | 0.2578953
691.063599 | 0.2580801
692.652039 | 0.2579579
694.240417 | 0.258116
695.828735 | 0.258196175
697.41687 | 0.2581543
699.005005 | 0.2581565
700.59314 | 0.25858595
702.181091 | 0.2582834
703.768982 | 0.2586398
705.356812 | 0.2588362
706.94458 | 0.2590462
708.532227 | 0.2589045
710.119812 | 0.2587985
711.707336 | 0.2591995
713.294739 | 0.2593681
714.88208 | 0.2591951
716.46936 | 0.259273825
718.056519 | 0.2593104
719.643616 | 0.2592066
721.230591 | 0.2593164
722.817566 | 0.2592952
724.404419 | 0.2596849
725.991211 | 0.2595224
727.577881 | 0.259702
729.16449 | 0.2595592
730.750977 | 0.2599134
732.337463 | 0.2597045
733.923767 | 0.2596038
735.510071 | 0.2597717
737.096252 | 0.2598889
738.682312 | 0.2597255
740.268311 | 0.2597542
741.854248 | 0.2597503
743.440063 | 0.259906
745.025818 | 0.2599896
746.61145 | 0.2598328
748.197021 | 0.26021845
749.782532 | 0.2600758
751.36792 | 0.2600134
752.953247 | 0.2601029
754.538452 | 0.259979925
756.123596 | 0.2600857
757.708618 | 0.2600431
759.293579 | 0.259898
760.878418 | 0.2602568
762.463196 | 0.2599857
764.047852 | 0.2600108
765.632446 | 0.260259225
767.216919 | 0.260135
768.801331 | 0.2599618
770.38562 | 0.2599245
771.969849 | 0.25989935
773.554016 | 0.2602412
775.138062 | 0.2597267
776.721985 | 0.2597361
778.305786 | 0.260116
779.889526 | 0.260123825
781.473206 | 0.2598961
783.056763 | 0.2598487
784.640259 | 0.2600738
786.223572 | 0.2600659
787.806885 | 0.2599376
789.390015 | 0.2599648
790.973145 | 0.2599974
792.556091 | 0.2603232
794.139038 | 0.259737
795.721802 | 0.259890175
797.304504 | 0.2600154
798.887085 | 0.2600873
800.469604 | 0.26005105
802.051941 | 0.2596713
803.634277 | 0.259867
805.216431 | 0.2601355
806.798584 | 0.2600059
808.380554 | 0.2597937
809.962463 | 0.2599897
811.54425 | 0.260021
813.125977 | 0.2597499
814.707581 | 0.2597898
816.289063 | 0.259766
817.870422 | 0.2600334
819.451782 | 0.2598083
821.032898 | 0.2600207
822.613953 | 0.259952
824.195007 | 0.259655
825.775879 | 0.2597236
827.356628 | 0.2598533
828.937317 | 0.2596207
830.517883 | 0.259443
832.098328 | 0.2592476
833.678711 | 0.259362475
835.258911 | 0.2592881
836.83905 | 0.2593214
838.419128 | 0.259009
839.999023 | 0.2592905
841.578796 | 0.2590363
843.158569 | 0.2590165
844.738159 | 0.2588494
846.317688 | 0.2587688
847.897095 | 0.2587109
849.476379 | 0.2587825
851.055481 | 0.2586264
852.634583 | 0.2586053
854.213562 | 0.2583535
855.792358 | 0.2580709
857.371094 | 0.2581142
858.949707 | 0.2584944
860.528198 | 0.2585465
862.106628 | 0.2581595
863.684937 | 0.2581908
865.263062 | 0.2578022
866.841187 | 0.257782575
868.419128 | 0.2573606
869.996948 | 0.2578637
871.574707 | 0.257344925
873.152344 | 0.2571987
874.729858 | 0.2571786
876.307251 | 0.2567198
877.88446 | 0.2570927
879.461609 | 0.2568442
881.038696 | 0.2566742
882.615601 | 0.2567124
884.192505 | 0.2567348
885.769165 | 0.2563819
887.345703 | 0.2561265
888.92218 | 0.2558833
890.498535 | 0.2561162
892.074829 | 0.2559258
893.650879 | 0.2555974
895.226868 | 0.2557558
896.802734 | 0.2558587
898.37854 | 0.2552968
899.954102 | 0.2553277
901.529663 | 0.2555094
903.105103 | 0.2549461
904.680359 | 0.2547256
906.255493 | 0.2542407
907.830566 | 0.2547543
909.405457 | 0.2546279
910.980286 | 0.2537803
912.554871 | 0.2541071
914.129517 | 0.2539821
915.703918 | 0.2535968
917.278198 | 0.2535482
918.852417 | 0.253535525
920.426453 | 0.2535167
922.000366 | 0.2532402
923.574219 | 0.2528178
925.147827 | 0.2528706
926.721497 | 0.253143
928.294922 | 0.2525941
929.868286 | 0.2528276
931.441406 | 0.252662575
933.014465 | 0.2526346
934.587402 | 0.2527177
936.160278 | 0.2528266
937.73291 | 0.252207375
939.305481 | 0.2522243
940.87793 | 0.2512612
942.450195 | 0.2512192
944.022339 | 0.2522959
945.594421 | 0.2517494
947.166321 | 0.2512906
948.738098 | 0.2518257
950.309753 | 0.251181
951.881348 | 0.2503539
953.452759 | 0.2507384
955.024048 | 0.2508817
956.595093 | 0.25054315
958.166138 | 0.2506669
959.737 | 0.2499696
961.307739 | 0.250525
962.878296 | 0.2502784
964.448853 | 0.2501236
966.019226 | 0.25056485
967.589478 | 0.2499632
969.159485 | 0.250474
970.72937 | 0.250023525
972.299194 | 0.2498596
973.868958 | 0.2498554
975.438477 | 0.2500333
977.007935 | 0.250161
978.577148 | 0.2492605
980.146301 | 0.249628575
981.715332 | 0.2498868
983.28418 | 0.2494453
984.852905 | 0.2499114
986.421509 | 0.2499397
987.989929 | 0.2487349
989.558289 | 0.2486987
991.126465 | 0.2486396
992.694458 | 0.2487152
994.26239 | 0.2482423
995.8302 | 0.2485677
997.397766 | 0.2483971
998.96521 | 0.248577075
1000.532593 | 0.2478597
1002.099792 | 0.2478732
1003.66687 | 0.247768
1005.233765 | 0.2475846
1006.800598 | 0.2471569
1008.367188 | 0.2470336
1010.855774 | 0.2470748
1014.314087 | 0.2475215
1017.771484 | 0.2470434
1021.228149 | 0.2470332
1024.683838 | 0.2469915
1028.138916 | 0.2467094
1031.59314 | 0.2464605
1035.046631 | 0.2465965
1038.499268 | 0.2461333
1041.951294 | 0.246262
1045.402588 | 0.2459608
1048.852905 | 0.2460587
1052.302734 | 0.2458077
1055.751709 | 0.2454247
1059.199951 | 0.2452292
1062.647583 | 0.2453969
1066.094482 | 0.2449693
1069.540771 | 0.2449812
1072.986206 | 0.2447592
1076.43103 | 0.2443606
1079.875244 | 0.2442387
1083.318848 | 0.24438875
1086.761719 | 0.2441188
1090.203979 | 0.2438274
1093.645752 | 0.243669
1097.08667 | 0.2434414
1100.5271 | 0.2434
1103.967041 | 0.2430309
1107.406128 | 0.2428748
1110.844849 | 0.2426397
1114.282959 | 0.2424553
1117.720459 | 0.2423741
1121.157471 | 0.242221
1124.593872 | 0.2418669
1128.029663 | 0.2416747
1131.465088 | 0.241484
1134.899902 | 0.2413736
1138.334229 | 0.240955225
1141.768188 | 0.240705025
1145.201416 | 0.2406551
1148.634399 | 0.2402586
1152.06665 | 0.240186
1155.498657 | 0.2398943
1158.930054 | 0.2394625
1162.361084 | 0.2392947
1165.791748 | 0.2388652
1169.221924 | 0.2387013
1172.651611 | 0.2385401
1176.080933 | 0.2383853
1179.51001 | 0.238181
1182.938477 | 0.2378294
1186.366699 | 0.237389925
1189.794434 | 0.2372409
1193.221924 | 0.2369942
1196.648926 | 0.2365167
1200.075684 | 0.236189
1203.502075 | 0.2361948
1206.928101 | 0.235735
1210.353882 | 0.235494
1213.779419 | 0.2351597
1217.204468 | 0.2349235
1220.629395 | 0.2345216
1224.053955 | 0.234219
1227.478271 | 0.234489
1230.902344 | 0.2339525
1234.32605 | 0.2336899
1237.749756 | 0.2331068
1241.172974 | 0.2329847
1244.596069 | 0.2326615
1248.018921 | 0.2323315
1251.44165 | 0.2318588
1254.864136 | 0.2319874
1258.286377 | 0.2313861
1261.708496 | 0.231203525
1265.130493 | 0.230922
1268.552246 | 0.2305745
1271.973877 | 0.2303751
1275.395386 | 0.23020615
1278.816772 | 0.2297273
1282.238037 | 0.2291711
1285.65918 | 0.2291242
1289.0802 | 0.2287022
1292.501221 | 0.2284497
1295.922119 | 0.228221
1299.342773 | 0.2279813
1302.76355 | 0.227746475
1306.184204 | 0.2276462
1309.604858 | 0.2272392
1313.025391 | 0.2270399
1316.446045 | 0.2266573
1319.866455 | 0.2263145
1323.287109 | 0.226038
1326.707642 | 0.2257061
1330.128174 | 0.2259068
1333.548828 | 0.2253238
1336.969482 | 0.2251917
1340.390015 | 0.2246956
1343.810791 | 0.2245325
1347.231567 | 0.2241853
1350.652344 | 0.2241881
1354.073364 | 0.2238099
1357.494385 | 0.2237718
1360.915405 | 0.2231696
1364.33667 | 0.2230518
1367.758057 | 0.2228048
1371.179443 | 0.2225066
1374.601074 | 0.2223306
1378.022705 | 0.2217895
1381.444702 | 0.2216232
1384.866821 | 0.2217352
1388.289063 | 0.2213416
1391.711548 | 0.2208163
1395.134033 | 0.2209755
1398.556885 | 0.2211429
1401.980103 | 0.2201864
1405.40332 | 0.2199768
1408.826904 | 0.2199162
1412.25061 | 0.2195512
1415.674683 | 0.2197778
1419.098877 | 0.2193584
1422.52356 | 0.2190364
1425.948364 | 0.2189929
1429.373535 | 0.2183336
1432.799072 | 0.2178165
1436.224854 | 0.2178441
1439.650879 | 0.2184287
1443.077393 | 0.2175407
1446.50415 | 0.2176932
1449.931274 | 0.2174017
1453.358643 | 0.2171643
1456.786621 | 0.2169855
1460.214844 | 0.2164341
1463.643555 | 0.2164898
1467.07251 | 0.2159935
1470.502075 | 0.2162029
1473.931885 | 0.215281
1477.362305 | 0.2155574
1480.793091 | 0.2151173
1484.224365 | 0.2150619
1487.656006 | 0.215229925
1491.088135 | 0.2147556
1494.520752 | 0.214474
1497.953979 | 0.2146442
1501.387695 | 0.2140628
1504.821899 | 0.2134376
1508.256592 | 0.2135984
1511.691772 | 0.2135872
1515.127563 | 0.2128188
1518.563965 | 0.2128229
1522.000854 | 0.213428
1525.438232 | 0.21215
1528.876343 | 0.212359175
1532.315063 | 0.2124794
1535.754272 | 0.21220525
1539.194214 | 0.212144
1542.634766 | 0.21152365
1546.075928 | 0.211606
1549.517822 | 0.2109926
1552.960205 | 0.2113252
1556.40332 | 0.211738925
1559.847168 | 0.2112593
1563.291748 | 0.2106782
1566.736816 | 0.2104869
1570.182861 | 0.2105094
1573.629395 | 0.2103157
1577.076782 | 0.2098231
1580.524902 | 0.2103703
1583.973755 | 0.2093024
1587.42334 | 0.2095231
1590.873779 | 0.2094388
1594.324951 | 0.208910475
1597.776855 | 0.20841
1601.229614 | 0.2085577
1604.683228 | 0.2086178
1608.137573 | 0.208085
1611.592896 | 0.207612
1615.04895 | 0.2078444
1618.505859 | 0.2080009
1621.963623 | 0.2075752
1625.422363 | 0.2077868
1628.881958 | 0.2076673
1632.342407 | 0.206989925
1635.803711 | 0.2068968
1639.265991 | 0.207335875
1642.729248 | 0.2072341
1646.193359 | 0.2066409
1649.658569 | 0.206264
1653.124634 | 0.2066907
1656.591553 | 0.2050802
1660.05957 | 0.2049096
1663.528564 | 0.2050022
1666.998657 | 0.2053543
1670.469727 | 0.2043364
1673.94165 | 0.2048302
1677.414795 | 0.20498335