## Sheet1
Wavelength | Transmission
(nm) | (%)
3000 | 97.3954
2997.6312 | 97.3674
2994.2857 | 97.463
2990.9476 | 97.4075 | Product Coating Data CAF2:D Coating：1.65μm-3.0μm 2 mm Thick Substrate This file indicates a typical data and there may be differences between product batches. If you have any questions, please contact LBTEK Technical Support. To quote this data, please indicate that the data source is from LBTEK.
2987.6169 | 97.3968
2984.2936 | 97.3713
2980.9777 | 97.4271
2977.6692 | 97.4474
2974.3681 | 97.4747
2971.0741 | 97.5335
2967.7876 | 97.5735
2964.5083 | 97.4434
2961.2361 | 97.3756
2957.9713 | 97.3987 | LBTEK Mall：www.lbtek.com Tel：400-060-6986 LBTEK Technical Support E-mail：service@lbtek.com
2954.7136 | 97.5221
2951.4631 | 97.4248
2948.2198 | 97.4215
2944.9835 | 97.5448
2941.7544 | 97.6466
2938.5323 | 97.5719
2935.3172 | 97.508
2932.1093 | 97.5899
2928.9082 | 97.6912
2925.7142 | 97.6378
2922.5272 | 97.6735
2919.3471 | 97.6735
2916.1739 | 97.6826
2913.0076 | 97.5571
2909.8481 | 97.6483
2906.6955 | 97.7269
2903.5497 | 97.6955
2900.4108 | 97.7525
2897.2786 | 97.7434
2894.1531 | 97.6165
2891.0345 | 97.7658
2887.9224 | 97.9593
2884.8172 | 97.9853
2881.7186 | 97.9495
2878.6265 | 98.0323
2875.5412 | 97.9372
2872.4625 | 97.9891
2869.3903 | 98.0879
2866.3248 | 98.1704
2863.2657 | 98.0803
2860.2132 | 97.9976
2857.1672 | 98.0243
2854.1276 | 98.2316
2851.0945 | 98.1725
2848.0679 | 98.2107
2845.0477 | 98.2346
2842.0339 | 98.3121
2839.0264 | 98.3299
2836.0253 | 98.5769
2833.0306 | 98.6711
2830.0421 | 98.6857
2827.06 | 98.637
2824.0842 | 98.6373
2821.1146 | 98.8608
2818.1512 | 99.1234
2815.1941 | 99.1554
2812.2431 | 99.1569
2809.2984 | 98.8503
2806.3598 | 98.9935
2803.4273 | 99.8066
2800.501 | 99.6988
2797.5808 | 99.3717
2794.6666 | 99.4851
2791.7585 | 99.2666
2788.8565 | 99.8041
2785.9605 | 99.1845
2783.0705 | 99.8575
2780.1865 | 99.9392
2777.3084 | 99.851
2774.4364 | 99.5805
2771.5702 | 99.865
2768.7099 | 99.9393
2765.8556 | 99.9126
2763.0072 | 99.3368
2760.1646 | 99.8971
2757.3278 | 99.3609
2754.4968 | 99.7386
2751.6718 | 99.9848
2748.8524 | 99.5543
2746.0388 | 99.0279
2743.231 | 99.117
2740.429 | 99.6694
2737.6326 | 99.5715
2734.842 | 99.0838
2732.057 | 98.9569
2729.2777 | 99.3777
2726.5041 | 99.5356
2723.736 | 99.0663
2720.9736 | 99.9089
2718.2168 | 99.3858
2715.4655 | 99.2429
2712.7199 | 99.6023
2709.9797 | 99.9827
2707.2452 | 99.3092
2704.5161 | 99.8539
2701.7925 | 99.1235
2699.0744 | 98.7995
2696.3618 | 99.027
2693.6546 | 99.8633
2690.9528 | 98.8603
2688.2564 | 98.6469
2685.5655 | 99.0077
2682.88 | 98.5308
2680.1997 | 98.372
2677.5249 | 99.4023
2674.8554 | 98.3702
2672.1912 | 98.0229
2669.5323 | 98.7953
2666.8787 | 99.3869
2664.2304 | 99.1082
2661.5873 | 98.704
2658.9494 | 98.7798
2656.3168 | 98.85
2653.6893 | 99.3859
2651.0672 | 99.2741
2648.4501 | 98.8869
2645.8382 | 99.2396
2643.2315 | 99.3327
2640.6299 | 99.1458
2638.0334 | 98.7886
2635.442 | 98.5579
2632.8557 | 98.7082
2630.2745 | 99.2337
2627.6983 | 99.2357
2625.1271 | 98.5289
2622.5611 | 98.0298
2620 | 98.5662
2617.4439 | 99.3054
2614.8928 | 98.9477
2612.3466 | 98.2094
2609.8054 | 98.1589
2607.2692 | 98.598
2604.7378 | 99.3424
2602.2114 | 98.6227
2599.6899 | 99.6127
2597.1732 | 98.1876
2594.6615 | 99.1818
2592.1545 | 98.5656
2589.6525 | 98.0339
2587.1552 | 98.3458
2584.6628 | 98.7366
2582.1751 | 98.7304
2579.6922 | 98.3608
2577.2142 | 98.432
2574.7409 | 98.8553
2572.2722 | 98.9368
2569.8084 | 98.7026
2567.3493 | 98.034
2566 | 99.3209
2564 | 99.231
2562 | 99.0359
2560 | 98.8815
2558 | 98.8633
2556 | 98.873
2554 | 98.9392
2552 | 99.0156
2550 | 99.0612
2548 | 99.0541
2546 | 98.9892
2544 | 98.9039
2542 | 98.8418
2540 | 98.8194
2538 | 98.8505
2536 | 98.9084
2534 | 98.9366
2532 | 98.8891
2530 | 98.8086
2528 | 98.7726
2526 | 98.7826
2524 | 98.7866
2522 | 98.7827
2520 | 98.7701
2518 | 98.7755
2516 | 98.7532
2514 | 98.7286
2512 | 98.6909
2510 | 98.6825
2508 | 98.7033
2506 | 98.7054
2504 | 98.6862
2502 | 98.6514
2500 | 98.6244
2498 | 98.625
2496 | 98.6441
2494 | 98.6399
2492 | 98.6024
2490 | 98.5702
2488 | 98.5697
2486 | 98.5593
2484 | 98.5355
2482 | 98.544
2480 | 98.5569
2478 | 98.5373
2476 | 98.4966
2474 | 98.4853
2472 | 98.4979
2470 | 98.4821
2468 | 98.4613
2466 | 98.4601
2464 | 98.4514
2462 | 98.4414
2460 | 98.4221
2458 | 98.3985
2456 | 98.3987
2454 | 98.4014
2452 | 98.3984
2450 | 98.3887
2448 | 98.3682
2446 | 98.3598
2444 | 98.3269
2442 | 98.2739
2440 | 98.2699
2438 | 98.2805
2436 | 98.2666
2434 | 98.2538
2432 | 98.2362
2430 | 98.2254
2428 | 98.1976
2426 | 98.188
2424 | 98.213
2422 | 98.2144
2420 | 98.2024
2418 | 98.1827
2416 | 98.1676
2414 | 98.157
2412 | 98.1494
2410 | 98.1434
2408 | 98.1509
2406 | 98.1427
2404 | 98.1132
2402 | 98.1104
2400 | 98.119
2398 | 98.1181
2396 | 98.1207
2394 | 98.1087
2392 | 98.1013
2390 | 98.1101
2388 | 98.1234
2386 | 98.126
2384 | 98.1189
2382 | 98.1141
2380 | 98.1068
2378 | 98.1118
2376 | 98.1122
2374 | 98.1013
2372 | 98.0986
2370 | 98.1107
2368 | 98.131
2366 | 98.12
2364 | 98.1111
2362 | 98.1121
2360 | 98.0924
2358 | 98.0998
2356 | 98.0918
2354 | 98.0878
2352 | 98.1019
2350 | 98.1045
2348 | 98.104
2346 | 98.0939
2344 | 98.1193
2342 | 98.131
2340 | 98.1135
2338 | 98.1029
2336 | 98.13
2334 | 98.1433
2332 | 98.1355
2330 | 98.1421
2328 | 98.1336
2326 | 98.1514
2324 | 98.1599
2322 | 98.143
2320 | 98.1369
2318 | 98.1463
2316 | 98.1521
2314 | 98.16
2312 | 98.153
2310 | 98.1257
2308 | 98.1331
2306 | 98.1531
2304 | 98.1529
2302 | 98.1491
2300 | 98.1394
2298 | 98.1505
2296 | 98.1594
2294 | 98.1487
2292 | 98.1502
2290 | 98.1314
2288 | 98.1286
2286 | 98.1441
2284 | 98.1289
2282 | 98.1235
2280 | 98.1249
2278 | 98.117
2276 | 98.1096
2274 | 98.1068
2272 | 98.1188
2270 | 98.1031
2268 | 98.0945
2266 | 98.0792
2264 | 98.0642
2262 | 98.0486
2260 | 98.0502
2258 | 98.0716
2256 | 98.0826
2254 | 98.0612
2252 | 98.0304
2250 | 98.0096
2248 | 98.0178
2246 | 98.0182
2244 | 98.0168
2242 | 98.0407
2240 | 98.0312
2238 | 98.0068
2236 | 97.9887
2234 | 97.9855
2232 | 97.9682
2230 | 97.9647
2228 | 97.979
2226 | 98.0027
2224 | 98.0128
2222 | 98.0271
2220 | 98.033
2218 | 98.0232
2216 | 98.0303
2214 | 98.0484
2212 | 98.0614
2210 | 98.0537
2208 | 98.0559
2206 | 98.0176
2204 | 97.9911
2202 | 98.0042
2200 | 97.9913
2198 | 97.9702
2196 | 97.962
2194 | 97.9387
2192 | 97.9629
2190 | 97.9475
2188 | 97.9432
2186 | 97.9467
2184 | 97.9116
2182 | 97.915
2180 | 97.9323
2178 | 97.9469
2176 | 97.9631
2174 | 97.9789
2172 | 97.9704
2170 | 97.961
2168 | 97.9703
2166 | 97.9553
2164 | 97.9535
2162 | 97.9515
2160 | 97.9633
2158 | 97.9546
2156 | 97.9499
2154 | 97.954
2152 | 97.9589
2150 | 97.9591
2148 | 97.9753
2146 | 97.9522
2144 | 97.9469
2142 | 97.9662
2140 | 97.943
2138 | 97.957
2136 | 97.9749
2134 | 97.965
2132 | 97.944
2130 | 97.9326
2128 | 97.9243
2126 | 97.9039
2124 | 97.9144
2122 | 97.9382
2120 | 97.9589
2118 | 97.9216
2116 | 97.914
2114 | 97.9015
2112 | 97.8949
2110 | 97.9001
2108 | 97.8834
2106 | 97.8691
2104 | 97.8718
2102 | 97.87
2100 | 97.8474
2098 | 97.8239
2096 | 97.843
2094 | 97.8558
2092 | 97.8395
2090 | 97.8286
2088 | 97.819
2086 | 97.8187
2084 | 97.8074
2082 | 97.7923
2080 | 97.7907
2078 | 97.8003
2076 | 97.7802
2074 | 97.7572
2072 | 97.7404
2070 | 97.7563
2068 | 97.7477
2066 | 97.7582
2064 | 97.7545
2062 | 97.7309
2060 | 97.7346
2058 | 97.7413
2056 | 97.7389
2054 | 97.7148
2052 | 97.6884
2050 | 97.6912
2048 | 97.6905
2046 | 97.6698
2044 | 97.6669
2042 | 97.6711
2040 | 97.6585
2038 | 97.6356
2036 | 97.6094
2034 | 97.6158
2032 | 97.6146
2030 | 97.5994
2028 | 97.577
2026 | 97.5804
2024 | 97.5754
2022 | 97.5423
2020 | 97.5492
2018 | 97.5405
2016 | 97.5384
2014 | 97.4962
2012 | 97.508
2010 | 97.4888
2008 | 97.4864
2006 | 97.4543
2004 | 97.4439
2002 | 97.4287
2000 | 97.4395
1998 | 97.4048
1996 | 97.3952
1994 | 97.3638
1992 | 97.3355
1990 | 97.3237
1988 | 97.3399
1986 | 97.3408
1984 | 97.3025
1982 | 97.2903
1980 | 97.2799
1978 | 97.2541
1976 | 97.2294
1974 | 97.1945
1972 | 97.1798
1970 | 97.1843
1968 | 97.1959
1966 | 97.19
1964 | 97.1699
1962 | 97.1454
1960 | 97.1059
1958 | 97.0981
1956 | 97.119
1954 | 97.1013
1952 | 97.1076
1950 | 97.0973
1948 | 97.1233
1946 | 97.1061
1944 | 97.0906
1942 | 97.1046
1940 | 97.1477
1938 | 97.1268
1936 | 97.0764
1934 | 97.0727
1932 | 97.0749
1930 | 97.1272
1928 | 97.1235
1926 | 97.0898
1924 | 97.1005
1922 | 97.1539
1920 | 97.1357
1918 | 97.0007
1916 | 97.0174
1914 | 97.1011
1912 | 97.056
1910 | 96.9777
1908 | 97.0604
1906 | 97.1657
1904 | 97.0825
1902 | 96.9951
1900 | 97.0541
1898 | 96.9647
1896 | 96.8768
1894 | 96.953
1892 | 97.0712
1890 | 97.0381
1888 | 96.976
1886 | 96.9963
1884 | 96.975
1882 | 96.9396
1880 | 96.9468
1878 | 97.0469
1876 | 97.0878
1874 | 97.0768
1872 | 97.0556
1870 | 96.9042
1868 | 96.7522
1866 | 96.658
1864 | 96.7631
1862 | 96.931
1860 | 97.0762
1858 | 96.9906
1856 | 96.9241
1854 | 96.8723
1852 | 96.772
1850 | 96.8959
1848 | 97.128
1846 | 96.8495
1844 | 96.7521
1842 | 96.9325
1840 | 96.9418
1838 | 96.9151
1836 | 96.8604
1834 | 96.6663
1832 | 96.753
1830 | 96.8354
1828 | 96.8616
1826 | 96.8205
1824 | 96.6854
1822 | 96.8518
1820 | 96.866
1818 | 96.6777
1816 | 96.7098
1814 | 96.7177
1812 | 96.761
1810 | 96.7128
1808 | 96.723
1806 | 96.7189
1804 | 96.6785
1802 | 96.7184
1800 | 96.6893
1798 | 96.64
1796 | 96.6536
1794 | 96.6909
1792 | 96.6845
1790 | 96.6973
1788 | 96.73
1786 | 96.7107
1784 | 96.7136
1782 | 96.7313
1780 | 96.748
1778 | 96.7654
1776 | 96.7096
1774 | 96.6711
1772 | 96.6591
1770 | 96.6719
1768 | 96.7123
1766 | 96.7151
1764 | 96.6954
1762 | 96.6736
1760 | 96.6685
1758 | 96.6933
1756 | 96.71
1754 | 96.6971
1752 | 96.7089
1750 | 96.7216
1748 | 96.7049
1746 | 96.7047
1744 | 96.7157
1742 | 96.7115
1740 | 96.6819
1738 | 96.7156
1736 | 96.7496
1734 | 96.7166
1732 | 96.6801
1730 | 96.7078
1728 | 96.691
1726 | 96.7145
1724 | 96.6996
1722 | 96.6759
1720 | 96.6791
1718 | 96.6865
1716 | 96.7055
1714 | 96.6893
1712 | 96.7006
1710 | 96.6894
1708 | 96.7
1706 | 96.6866
1704 | 96.6989
1702 | 96.6717
1700 | 96.6455
1698 | 96.6356
1696 | 96.6499
1694 | 96.6365
1692 | 96.6298
1690 | 96.619
1688 | 96.6124
1686 | 96.6256
1684 | 96.5996
1682 | 96.6113
1680 | 96.5915
1678 | 96.5651
1676 | 96.5663
1674 | 96.5358
1672 | 96.513
1670 | 96.4737
1668 | 96.4604
1666 | 96.4721
1664 | 96.4469
1662 | 96.3778
1660 | 96.3546
1658 | 96.3475
1656 | 96.3317
1654 | 96.3231
1652 | 96.281
1650 | 96.2552