## Sheet1
Wavelength | Transmission
(nm) | (%)
5005.373 | 97.2734
4996.0521 | 97.3251
4986.7656 | 97.4124
4977.5138 | 97.463
4968.2963 | 97.4939
4959.1126 | 97.5545 | Product Coating Data CAF2:E1 Coating：2000nm-5000nm 2 mm Thick Substrate This file indicates a typical data and there may be differences between product batches. If you have any questions, please contact LBTEK Technical Support. To quote this data, please indicate that the data source is from LBTEK.
4949.9631 | 97.6504
4940.8472 | 97.7182
4931.7646 | 97.761
4922.7156 | 97.8176
4913.6995 | 97.8665
4904.7166 | 97.9027
4895.7664 | 97.9802
4886.8487 | 98.0427
4877.9636 | 98.0761
4869.1108 | 98.1247 | LBTEK Mall：www.lbtek.com Tel：0731-84165699 LBTEK Technical Support E-mail：service@lbtek.com
4860.2898 | 98.1651
4851.5009 | 98.1983
4842.7435 | 98.2685
4834.018 | 98.3343
4825.3238 | 98.3266
4816.6606 | 98.3434
4808.0286 | 98.4138
4799.4274 | 98.4652
4790.8571 | 98.5009
4782.3173 | 98.5413
4773.8077 | 98.5773
4765.3285 | 98.6003
4756.8795 | 98.6357
4748.4601 | 98.6789
4740.0706 | 98.7055
4731.7106 | 98.7423
4723.3802 | 98.7947
4715.0791 | 98.8261
4706.8069 | 98.837
4698.5639 | 98.8567
4690.3497 | 98.8771
4682.1639 | 98.9062
4674.0069 | 98.9521
4665.8781 | 98.9865
4657.7777 | 99.0227
4649.7054 | 99.0646
4641.6608 | 99.0735
4633.6442 | 99.0728
4625.6552 | 99.0951
4617.6935 | 99.1473
4609.7594 | 99.1782
4601.8523 | 99.1679
4593.9725 | 99.1869
4586.1197 | 99.247
4578.2934 | 99.2703
4570.494 | 99.2729
4562.7211 | 99.286
4554.9744 | 99.2989
4547.2542 | 99.3196
4539.5599 | 99.3481
4531.8918 | 99.3832
4524.2496 | 99.3962
4516.6329 | 99.381
4509.042 | 99.4082
4501.4763 | 99.4442
4493.9363 | 99.4289
4486.4214 | 99.4332
4478.9314 | 99.4503
4471.4666 | 99.4464
4464.0266 | 99.4423
4456.6112 | 99.455
4449.2205 | 99.4672
4441.8542 | 99.4625
4434.5123 | 99.4773
4427.1947 | 99.485
4419.901 | 99.4432
4412.6315 | 99.4295
4405.3859 | 99.4533
4398.1638 | 99.4677
4390.9656 | 99.4923
4383.7907 | 99.4917
4376.6394 | 99.4428
4369.5114 | 99.3833
4362.4064 | 99.3002
4355.3246 | 99.1882
4348.2658 | 99.064
4341.2297 | 98.8909
4334.2165 | 98.6447
4327.2257 | 98.3812
4320.2576 | 98.117
4313.3119 | 97.826
4306.3883 | 97.5398
4299.4871 | 97.177
4292.608 | 96.7132
4285.7507 | 96.3195
4278.9155 | 96.0738
4272.1018 | 96.322
4265.31 | 97.0045
4258.5397 | 96.8624
4251.7907 | 96.2088
4245.0633 | 95.8887
4238.3569 | 96.0993
4231.6718 | 96.599
4225.0079 | 97.2624
4218.3647 | 98.0264
4211.7425 | 98.6313
4205.1411 | 98.9673
4198.5602 | 99.1697
4192 | 99.3017
4185.4601 | 99.3576
4178.9407 | 99.3906
4172.4417 | 99.4224
4165.9626 | 99.397
4159.5038 | 99.3546
4153.065 | 99.3541
4146.646 | 99.346
4140.2469 | 99.3155
4133.8674 | 99.2949
4127.5076 | 99.2881
4121.1674 | 99.2763
4114.8465 | 99.248
4108.5451 | 99.2423
4102.263 | 99.2442
4095.9999 | 99.2157
4089.7561 | 99.1715
4083.5311 | 99.1491
4077.3252 | 99.1552
4071.1381 | 99.151
4064.9696 | 99.1325
4058.8199 | 99.131
4052.6888 | 99.1295
4046.5761 | 99.0991
4040.4819 | 99.0522
4034.4059 | 99.0087
4028.3483 | 99.0094
4022.3089 | 99.049
4016.2873 | 99.0495
4010.284 | 98.9919
4004.2984 | 98.9569
3998.3308 | 98.9378
3992.3809 | 98.9105
3986.4486 | 98.8902
3980.5341 | 98.8802
3974.637 | 98.8947
3968.7573 | 98.873
3962.8951 | 98.8176
3957.05 | 98.7874
3951.2223 | 98.77
3945.4118 | 98.7507
3939.6181 | 98.742
3933.8416 | 98.7294
3928.082 | 98.7054
3922.3391 | 98.6941
3916.6131 | 98.6822
3910.9037 | 98.6678
3905.211 | 98.6416
3899.5349 | 98.6301
3893.8751 | 98.613
3888.2318 | 98.5751
3882.6049 | 98.5591
3876.9941 | 98.5393
3871.3997 | 98.514
3865.8212 | 98.5104
3860.2589 | 98.4853
3854.7126 | 98.4834
3849.1821 | 98.4856
3843.6676 | 98.4493
3838.1688 | 98.4243
3832.6856 | 98.3893
3827.2182 | 98.3545
3821.7663 | 98.3686
3816.33 | 98.3545
3810.9091 | 98.3106
3805.5035 | 98.3117
3800.1133 | 98.3444
3794.7382 | 98.3203
3789.3785 | 98.2631
3784.0338 | 98.2524
3778.7041 | 98.2721
3773.3895 | 98.2561
3768.0899 | 98.22
3762.805 | 98.1906
3757.535 | 98.1646
3752.2796 | 98.1333
3747.039 | 98.1441
3741.8131 | 98.1532
3736.6016 | 98.1221
3731.4047 | 98.0832
3726.2222 | 98.0594
3721.054 | 98.0592
3715.9003 | 98.0577
3710.7606 | 98.0463
3705.6353 | 98.0262
3700.5241 | 97.9997
3695.4269 | 97.9873
3690.3438 | 97.9749
3685.2747 | 97.9757
3680.2194 | 97.9619
3675.1781 | 97.9124
3670.1504 | 97.8863
3665.1366 | 97.906
3660.1364 | 97.9334
3655.1498 | 97.9183
3650.1768 | 97.8606
3645.2174 | 97.8289
3640.2713 | 97.8172
3635.3387 | 97.8113
3630.4194 | 97.7934
3625.5135 | 97.7758
3620.6208 | 97.8
3615.7412 | 97.8019
3610.8748 | 97.7603
3606.0214 | 97.7352
3601.1811 | 97.7202
3596.3539 | 97.7349
3591.5394 | 97.7087
3586.7379 | 97.6714
3581.9493 | 97.6812
3577.1733 | 97.6637
3572.4101 | 97.6134
3567.6595 | 97.6217
3562.9216 | 97.6368
3558.1963 | 97.6115
3553.4834 | 97.5664
3548.783 | 97.5346
3544.0951 | 97.5279
3539.4195 | 97.5299
3534.7562 | 97.5286
3530.1052 | 97.5145
3525.4664 | 97.4304
3520.8399 | 97.3684
3516.2253 | 97.3529
3511.623 | 97.3163
3507.0327 | 97.2861
3502.4542 | 97.2634
3497.8879 | 97.2371
3493.3332 | 97.2574
3488.7906 | 97.2591
3484.2597 | 97.2089
3479.7405 | 97.1702
3475.2331 | 97.1721
3470.7374 | 97.1725
3466.2532 | 97.1847
3461.7806 | 97.1715
3457.3195 | 97.1294
3452.87 | 97.0727
3448.4319 | 97.0423
3444.0051 | 97.0261
3439.5897 | 97.016
3435.1856 | 96.9575
3430.7928 | 96.8859
3426.4112 | 96.8514
3422.0407 | 96.8494
3417.6815 | 96.8066
3413.3333 | 96.7611
3408.9961 | 96.7438
3404.67 | 96.8141
3400.3548 | 96.8732
3396.0506 | 96.8367
3391.7573 | 96.8226
3387.4747 | 96.8313
3383.203 | 96.7989
3378.9421 | 96.7992
3374.6918 | 96.7823
3370.4522 | 96.8152
3366.2232 | 96.86
3362.005 | 96.8456
3357.7972 | 96.8258
3353.5999 | 96.7878
3349.4132 | 96.791
3345.2369 | 96.8432
3341.0709 | 96.79
3336.9154 | 96.7648
3332.7701 | 96.7434
3328.6352 | 96.7303
3324.5105 | 96.76
3320.396 | 96.7081
3316.2917 | 96.6415
3312.1975 | 96.6527
3308.1134 | 96.6285
3304.0394 | 96.6222
3299.9753 | 96.6073
3295.9213 | 96.5871
3291.8773 | 96.5644
3287.8431 | 96.5691
3283.8188 | 96.5589
3279.8043 | 96.5403
3275.7997 | 96.4945
3271.8049 | 96.4685
3267.8196 | 96.4836
3263.8442 | 96.4548
3259.8785 | 96.3874
3255.9223 | 96.3986
3251.9757 | 96.3916
3248.0386 | 96.3041
3244.1112 | 96.2673
3240.1932 | 96.2966
3236.2846 | 96.2883
3232.3855 | 96.2814
3228.4958 | 96.2417
3224.6153 | 96.1924
3220.7443 | 96.1461
3216.8824 | 96.1315
3213.0299 | 96.1071
3209.1866 | 96.0764
3205.3524 | 96.0612
3201.5274 | 96.0798
3197.7116 | 96.0024
3193.9047 | 95.9453
3190.107 | 95.921
3186.3182 | 95.9305
3182.5385 | 95.9467
3178.7678 | 95.9012
3175.0058 | 95.8293
3171.2529 | 95.7923
3167.5089 | 95.7668
3163.7735 | 95.7613
3160.0471 | 95.7242
3156.3293 | 95.6791
3152.6204 | 95.6583
3148.9202 | 95.67
3145.2285 | 95.6253
3141.5456 | 95.5635
3137.8713 | 95.5291
3134.2056 | 95.4585
3130.5484 | 95.3996
3126.8997 | 95.3892
3123.2596 | 95.4126
3119.6279 | 95.3805
3116.0046 | 95.2639
3112.3898 | 95.2192
3108.7832 | 95.1977
3105.1851 | 95.1809
3101.5954 | 95.1138
3098.0138 | 95.0716
3094.4406 | 95.0091
3090.8756 | 95.0107
3087.3187 | 94.9972
3083.7701 | 94.9815
3080.2295 | 94.9471
3076.6972 | 94.9205
3073.173 | 94.8968
3069.6567 | 94.8695
3066.1485 | 94.7847
3062.6484 | 94.7962
3059.1562 | 94.7951
3055.672 | 94.7566
3052.1956 | 94.6902
3048.7272 | 94.7225
3045.2667 | 94.7008
3041.814 | 94.5402
3038.3692 | 94.4734
3034.9321 | 94.5513
3031.5028 | 94.589
3028.0812 | 94.5557
3024.6673 | 94.4957
3021.2612 | 94.4746
3017.8628 | 94.4712
3014.4718 | 94.5052
3011.0886 | 94.4198
3007.7129 | 94.4194
3004.3449 | 94.3833
3000 | 95.769
2998 | 95.7596
2996 | 95.737
2994 | 95.6744
2992 | 95.6531
2990 | 95.6336
2988 | 95.5876
2986 | 95.5615
2984 | 95.5602
2982 | 95.557
2980 | 95.5398
2978 | 95.5125
2976 | 95.4945
2974 | 95.4936
2972 | 95.4503
2970 | 95.4062
2968 | 95.3754
2966 | 95.3412
2964 | 95.3367
2962 | 95.326
2960 | 95.2928
2958 | 95.2573
2956 | 95.2592
2954 | 95.2699
2952 | 95.292
2950 | 95.2578
2948 | 95.1764
2946 | 95.1583
2944 | 95.0841
2942 | 95.0811
2940 | 95.0461
2938 | 95.0446
2936 | 95.1111
2934 | 95.1184
2932 | 95.186
2930 | 95.2449
2928 | 95.2387
2926 | 95.2357
2924 | 95.2974
2922 | 95.2737
2920 | 95.2458
2918 | 95.2464
2916 | 95.2316
2914 | 95.2408
2912 | 95.2948
2910 | 95.3343
2908 | 95.3467
2906 | 95.3351
2904 | 95.3691
2902 | 95.3343
2900 | 95.3527
2898 | 95.3419
2896 | 95.359
2894 | 95.3396
2892 | 95.3627
2890 | 95.3904
2888 | 95.4417
2886 | 95.4366
2884 | 95.4841
2882 | 95.4935
2880 | 95.5364
2878 | 95.5781
2876 | 95.605
2874 | 95.6272
2872 | 95.6303
2870 | 95.6162
2868 | 95.632
2866 | 95.6279
2864 | 95.6499
2862 | 95.719
2860 | 95.7649
2858 | 95.7911
2856 | 95.8035
2854 | 95.7874
2852 | 95.7773
2850 | 95.8199
2848 | 95.9023
2846 | 95.9972
2844 | 96.0909
2842 | 96.2012
2840 | 96.2817
2838 | 96.3859
2836 | 96.4941
2834 | 96.5709
2832 | 96.6453
2830 | 96.7671
2828 | 96.847
2826 | 96.9718
2824 | 97.1339
2822 | 97.2872
2820 | 97.4336
2818 | 97.5694
2816 | 97.6677
2814 | 97.7546
2812 | 97.8534
2810 | 97.9921
2808 | 98.1094
2806 | 98.2683
2804 | 98.4278
2802 | 98.6052
2800 | 98.6871
2798 | 98.7482
2796 | 98.83
2794 | 98.9167
2792 | 99.0744
2790 | 99.2539
2788 | 99.4528
2786 | 99.6946
2784 | 99.7224
2782 | 99.7028
2780 | 99.7575
2778 | 99.8937
2776 | 98.5348
2774 | 99.997
2772 | 98.6996
2770 | 99.02
2768 | 99.1277
2766 | 98.8355
2764 | 99.4043
2762 | 99.7069
2760 | 99.4005
2758 | 99.1493
2756 | 98.6141
2754 | 99.5733
2752 | 99.8647
2750 | 98.7155
2748 | 98.9656
2746 | 98.9159
2744 | 98.5128
2742 | 97.3368
2740 | 98.7525
2738 | 99.8355
2736 | 97.8961
2734 | 95.3633
2732 | 95.0726
2730 | 99.5186
2728 | 96.9988
2726 | 92.2915
2724 | 91.1318
2722 | 98.068
2720 | 98.9325
2718 | 96.8285
2716 | 94.202
2714 | 92.4879
2712 | 95.721
2710 | 98.0778
2708 | 99.4945
2706 | 99.1684
2704 | 99.6418
2702 | 99.5503
2700 | 99.3855
2698 | 99.131
2696 | 98.8517
2694 | 98.8688
2692 | 98.7379
2690 | 98.789
2688 | 98.8207
2686 | 98.868
2684 | 98.8827
2682 | 98.8393
2680 | 98.7898
2678 | 98.8508
2676 | 98.8639
2674 | 98.7921
2672 | 98.6857
2670 | 99.9828
2668 | 99.7875
2666 | 99.569
2664 | 99.4227
2662 | 99.275
2660 | 99.1175
2658 | 98.9825
2656 | 98.8788
2654 | 98.8938
2652 | 99.2756
2650 | 99.7873
2648 | 99.8673
2646 | 99.9163
2644 | 99.8849
2642 | 99.8833
2640 | 99.9676
2638 | 98.5737
2636 | 98.7458
2634 | 98.8324
2632 | 98.8463
2630 | 98.7565
2628 | 98.6328
2626 | 98.5699
2624 | 98.5197
2622 | 99.931
2620 | 99.9406
2618 | 99.9569
2616 | 98.5253
2614 | 98.5836
2612 | 98.5208
2610 | 99.9459
2608 | 99.8332
2606 | 99.8051
2604 | 99.8393
2602 | 99.8188
2600 | 99.7915
2598 | 99.7578
2596 | 99.7806
2594 | 99.8669
2592 | 99.8933
2590 | 99.8238
2588 | 99.7335
2586 | 99.7111
2584 | 99.6991
2582 | 99.6904
2580 | 99.6992
2578 | 99.7387
2576 | 99.7096
2574 | 99.8038
2572 | 99.8992
2570 | 98.5139
2568 | 98.5534
2566 | 99.9985
2564 | 99.8605
2562 | 99.7256
2560 | 99.652
2558 | 99.656
2556 | 99.7149
2554 | 99.7969
2552 | 99.9538
2550 | 98.5408
2548 | 98.5017
2546 | 99.9357
2544 | 99.8463
2542 | 99.8046
2540 | 99.8164
2538 | 99.8456
2536 | 99.9137
2534 | 99.9489
2532 | 99.9147
2530 | 99.8712
2528 | 99.8729
2526 | 99.8812
2524 | 99.8963
2522 | 99.9207
2520 | 99.9235
2518 | 99.9371
2516 | 99.9334
2514 | 99.9137
2512 | 99.8736
2510 | 99.8847
2508 | 99.9209
2506 | 99.909
2504 | 99.8958
2502 | 99.8882
2500 | 99.8906
2498 | 99.8863
2496 | 99.8908
2494 | 99.8821
2492 | 99.8673
2490 | 99.8299
2488 | 99.8192
2486 | 99.8442
2484 | 99.8518
2482 | 99.851
2480 | 99.8459
2478 | 99.8294
2476 | 99.8097
2474 | 99.8148
2472 | 99.8066
2470 | 99.8032
2468 | 99.7902
2466 | 99.7859
2464 | 99.8087
2462 | 99.8152
2460 | 99.8041
2458 | 99.7772
2456 | 99.7603
2454 | 99.7664
2452 | 99.7742
2450 | 99.7578
2448 | 99.7395
2446 | 99.7242
2444 | 99.6922
2442 | 99.6599
2440 | 99.6412
2438 | 99.6304
2436 | 99.62
2434 | 99.6066
2432 | 99.596
2430 | 99.612
2428 | 99.5891
2426 | 99.5591
2424 | 99.5616
2422 | 99.5635
2420 | 99.5625
2418 | 99.5463
2416 | 99.5285
2414 | 99.5107
2412 | 99.4942
2410 | 99.478
2408 | 99.4912
2406 | 99.4828
2404 | 99.4545
2402 | 99.4485
2400 | 99.4406
2398 | 99.4189
2396 | 99.4116
2394 | 99.3955
2392 | 99.377
2390 | 99.3604
2388 | 99.3634
2386 | 99.3684
2384 | 99.3676
2382 | 99.3677
2380 | 99.3545
2378 | 99.3375
2376 | 99.3411
2374 | 99.3401
2372 | 99.3103
2370 | 99.2998
2368 | 99.3039
2366 | 99.2899
2364 | 99.2755
2362 | 99.2645
2360 | 99.2491
2358 | 99.2421
2356 | 99.2117
2354 | 99.1909
2352 | 99.1889
2350 | 99.1683
2348 | 99.1514
2346 | 99.1512
2344 | 99.1453
2342 | 99.1307
2340 | 99.1187
2338 | 99.0918
2336 | 99.1003
2334 | 99.1178
2332 | 99.1092
2330 | 99.0844
2328 | 99.0563
2326 | 99.0757
2324 | 99.0776
2322 | 99.0377
2320 | 99.0209
2318 | 99.0445
2316 | 99.0297
2314 | 99.0093
2312 | 99.0148
2310 | 98.9943
2308 | 98.9836
2306 | 98.9772
2304 | 98.9424
2302 | 98.9231
2300 | 98.9287
2298 | 98.9204
2296 | 98.9016
2294 | 98.9084
2292 | 98.9234
2290 | 98.8858
2288 | 98.8601
2286 | 98.8684
2284 | 98.8684
2282 | 98.8529
2280 | 98.8258
2278 | 98.8024
2276 | 98.7928
2274 | 98.7743
2272 | 98.7523
2270 | 98.7332
2268 | 98.7243
2266 | 98.7115
2264 | 98.699
2262 | 98.6892
2260 | 98.6817
2258 | 98.6582
2256 | 98.6508
2254 | 98.6352
2252 | 98.631
2250 | 98.6165
2248 | 98.5957
2246 | 98.5751
2244 | 98.5492
2242 | 98.543
2240 | 98.5265
2238 | 98.5071
2236 | 98.4757
2234 | 98.465
2232 | 98.4695
2230 | 98.469
2228 | 98.4673
2226 | 98.4807
2224 | 98.4786
2222 | 98.4809
2220 | 98.4685
2218 | 98.4523
2216 | 98.4562
2214 | 98.4579
2212 | 98.4645
2210 | 98.4451
2208 | 98.4448
2206 | 98.4006
2204 | 98.3853
2202 | 98.393
2200 | 98.3782
2198 | 98.3619
2196 | 98.3716
2194 | 98.3559
2192 | 98.3538
2190 | 98.3158
2188 | 98.301
2186 | 98.3142
2184 | 98.297
2182 | 98.2928
2180 | 98.3128
2178 | 98.3104
2176 | 98.3274
2174 | 98.3304
2172 | 98.3185
2170 | 98.3227
2168 | 98.3418
2166 | 98.3222
2164 | 98.3198
2162 | 98.3005
2160 | 98.3206
2158 | 98.3212
2156 | 98.3024
2154 | 98.3099
2152 | 98.3161
2150 | 98.3485
2148 | 98.3769
2146 | 98.3638
2144 | 98.3484
2142 | 98.3559
2140 | 98.3562
2138 | 98.3398
2136 | 98.3811
2134 | 98.3949
2132 | 98.3784
2130 | 98.3792
2128 | 98.4057
2126 | 98.4045
2124 | 98.3982
2122 | 98.4135
2120 | 98.4501
2118 | 98.4405
2116 | 98.4373
2114 | 98.4418
2112 | 98.4613
2110 | 98.4799
2108 | 98.4819
2106 | 98.4791
2104 | 98.5013
2102 | 98.5176
2100 | 98.523
2098 | 98.5211
2096 | 98.552
2094 | 98.5538
2092 | 98.5416
2090 | 98.5597
2088 | 98.5828
2086 | 98.5814
2084 | 98.5654
2082 | 98.5811
2080 | 98.6009
2078 | 98.6216
2076 | 98.6487
2074 | 98.636
2072 | 98.6187
2070 | 98.6589
2068 | 98.6779
2066 | 98.6789
2064 | 98.6513
2062 | 98.6569
2060 | 98.7018
2058 | 98.7315
2056 | 98.7312
2054 | 98.7371
2052 | 98.7347
2050 | 98.7561
2048 | 98.7504
2046 | 98.7528
2044 | 98.7408
2042 | 98.7382
2040 | 98.7409
2038 | 98.726
2036 | 98.7182
2034 | 98.7367
2032 | 98.7396
2030 | 98.7011
2028 | 98.6866
2026 | 98.6882
2024 | 98.6818
2022 | 98.6539
2020 | 98.6403
2018 | 98.6029
2016 | 98.5795
2014 | 98.5551
2012 | 98.5489
2010 | 98.5223
2008 | 98.4931
2006 | 98.4608
2004 | 98.446
2002 | 98.4074
2000 | 98.3738