## QWP06-780T-SP
Wavelength | Retardance
nm | λ
244.6226 | 0.62523
246.2196 | 0.62012
247.8167 | 0.6167
249.4138 | 0.61339 | QWP10-509B-SP The Curve of Center Wavelength Retardance of QWP10-509B-SP This file indicates a typical data and there may be differences between product batches. If you have any questions, please contact LBTEK Technical Support. To quote this data, please indicate that the data source is from LBTEK.
251.0109 | 0.60921
252.608 | 0.59838
254.2051 | 0.59132
255.8023 | 0.58627
257.3994 | 0.58213
258.9966 | 0.58049
260.5938 | 0.5705
262.191 | 0.57352
263.7881 | 0.56682
265.3854 | 0.56278 | LBTEK Mall：www.lbtek.com Tel：400-060-6986 LBTEK Technical Support E-mail：service@lbtek.com
266.9826 | 0.55412
268.5798 | 0.55305
270.1771 | 0.54741
271.7743 | 0.54388
273.3716 | 0.53752
274.9688 | 0.53304
276.5661 | 0.52643
278.1634 | 0.52342
279.7607 | 0.51944
281.358 | 0.5148
282.9554 | 0.50953
284.5527 | 0.50635
286.15 | 0.50227
287.7473 | 0.50113
289.3447 | 0.49602
290.942 | 0.49249
292.5394 | 0.48792
294.1367 | 0.48239
295.7341 | 0.48112
297.3315 | 0.47745
298.9288 | 0.47271
300.5262 | 0.46953
302.1236 | 0.46573
303.7209 | 0.46329
305.3183 | 0.45888
306.9157 | 0.45842
308.5131 | 0.45461
310.1105 | 0.4532
311.7079 | 0.44922
313.3053 | 0.44704
314.9027 | 0.44376
316.5001 | 0.44048
318.0975 | 0.43583
319.6949 | 0.43083
321.2923 | 0.42911
322.8897 | 0.42415
324.4871 | 0.42224
326.0845 | 0.4209
327.6819 | 0.4196
329.2792 | 0.41583
330.8766 | 0.41234
332.474 | 0.41015
334.0714 | 0.40882
335.6688 | 0.40622
337.2662 | 0.40369
338.8635 | 0.4003
340.4609 | 0.39971
342.0583 | 0.39522
343.6556 | 0.39225
345.253 | 0.39021
346.8503 | 0.38591
348.4477 | 0.38595
350.045 | 0.37933
351.6423 | 0.38106
353.2397 | 0.38139
354.837 | 0.3725
356.4343 | 0.37429
358.0316 | 0.37339
359.6288 | 0.37174
361.2261 | 0.36786
362.8234 | 0.36673
364.4207 | 0.3669
366.0179 | 0.36559
367.6152 | 0.3636
369.2124 | 0.36272
370.8097 | 0.36148
372.4069 | 0.35961
374.0041 | 0.35835
375.6013 | 0.35511
377.1985 | 0.35257
378.7956 | 0.3497
380.3928 | 0.35045
381.9899 | 0.34894
383.5871 | 0.3431
385.1842 | 0.34368
386.7813 | 0.34343
388.3784 | 0.33989
389.9754 | 0.33631
391.5725 | 0.33399
393.1696 | 0.33475
394.7666 | 0.33227
396.3636 | 0.33016
397.9606 | 0.32956
399.5576 | 0.32827
401.1546 | 0.32585
402.7515 | 0.32312
404.3485 | 0.32169
405.9454 | 0.3217
407.5423 | 0.32025
409.1391 | 0.31749
410.736 | 0.31611
412.3328 | 0.31578
413.9296 | 0.31513
415.5264 | 0.31268
417.1232 | 0.3107
418.72 | 0.30994
420.3167 | 0.31004
421.9135 | 0.30844
423.5102 | 0.30627
425.1068 | 0.30459
426.7035 | 0.30397
428.3001 | 0.30267
429.8967 | 0.30156
431.4933 | 0.3003
433.0899 | 0.29853
434.6864 | 0.29772
436.283 | 0.29696
437.8795 | 0.29568
439.4759 | 0.29435
441.0724 | 0.29256
442.6688 | 0.29178
444.2652 | 0.29127
445.8616 | 0.29022
447.4579 | 0.2888
449.0543 | 0.2871
450.6505 | 0.28592
452.2468 | 0.28489
453.843 | 0.28393
455.4393 | 0.28243
457.0354 | 0.28157
458.6316 | 0.2802
460.2277 | 0.2796
461.8238 | 0.27837
463.4199 | 0.27714
465.0159 | 0.27626
466.6119 | 0.27491
468.2079 | 0.27354
469.8038 | 0.273
471.3997 | 0.27161
472.9956 | 0.27093
474.5915 | 0.26989
476.1873 | 0.2687
477.7831 | 0.26776
479.3788 | 0.26675
480.9745 | 0.26576
482.5703 | 0.2646
484.1659 | 0.26383
485.7615 | 0.26278
487.3571 | 0.26207
488.9527 | 0.26119
490.5482 | 0.26006
492.1437 | 0.25918
493.7391 | 0.25835
495.3345 | 0.25698
496.9299 | 0.25615
498.5252 | 0.25536
500.1205 | 0.25425
501.7158 | 0.25335
503.311 | 0.25258
504.9062 | 0.25164
506.5014 | 0.25114
508.0965 | 0.25001
509.6916 | 0.24892
511.2866 | 0.24814
512.8817 | 0.2473
514.4766 | 0.24647
516.0715 | 0.24576
517.6664 | 0.2448
519.2612 | 0.24426
520.856 | 0.24342
522.4508 | 0.24228
524.0455 | 0.24149
525.6401 | 0.24083
527.2347 | 0.24001
528.8293 | 0.23925
530.4239 | 0.23872
532.0184 | 0.23794
533.6129 | 0.23733
535.2073 | 0.23638
536.8016 | 0.23557
538.3959 | 0.2349
539.9902 | 0.23413
541.5845 | 0.23308
543.1786 | 0.2325
544.7728 | 0.23201
546.3669 | 0.23118
547.9609 | 0.23015
549.5549 | 0.2294
551.1489 | 0.22879
552.7428 | 0.22831
554.3367 | 0.22758
555.9305 | 0.22664
557.5242 | 0.22622
559.1179 | 0.22536
560.7115 | 0.22475
562.3052 | 0.22369
563.8988 | 0.22313
565.4923 | 0.22235
567.0858 | 0.22169
568.6791 | 0.2211
570.2725 | 0.22045
571.8658 | 0.21968
573.4591 | 0.21901
575.0523 | 0.21861
576.6454 | 0.21783
578.2386 | 0.21724
579.8316 | 0.21648
581.4246 | 0.21589
583.0175 | 0.21532
584.6104 | 0.21448
586.2032 | 0.21405
587.796 | 0.21345
589.3888 | 0.21291
590.9814 | 0.21219
592.574 | 0.2115
594.1666 | 0.21092
595.7591 | 0.20999
597.3515 | 0.20957
598.9439 | 0.2088
600.5363 | 0.20844
602.1285 | 0.20779
603.7208 | 0.20739
605.3129 | 0.20663
606.905 | 0.20631
608.497 | 0.20575
610.089 | 0.20496
611.6809 | 0.20405
613.2728 | 0.20365
614.8646 | 0.20301
616.4563 | 0.20243
618.048 | 0.20205
619.6396 | 0.20159
621.2311 | 0.20085
622.8226 | 0.20043
624.4141 | 0.20012
626.0054 | 0.19941
627.5967 | 0.1989
629.188 | 0.19801
630.7792 | 0.19737
632.3702 | 0.1969
633.9613 | 0.19657
635.5523 | 0.19609
637.1432 | 0.19545
638.7341 | 0.19483
640.3248 | 0.19427
641.9156 | 0.19399
643.5062 | 0.19381
645.0968 | 0.19304
646.6874 | 0.19251
648.2778 | 0.19158
649.8682 | 0.19112
651.4585 | 0.19052
653.0488 | 0.1902
654.639 | 0.19
656.2291 | 0.18986
657.8192 | 0.18934
659.4091 | 0.18871
660.999 | 0.18787
662.5889 | 0.18792
664.1786 | 0.18744
665.7683 | 0.18685
667.3579 | 0.18599
668.9475 | 0.18508
670.537 | 0.18464
672.1263 | 0.18433
673.7157 | 0.18389
675.305 | 0.18343
676.8942 | 0.1829
678.4833 | 0.18244
680.0724 | 0.18181
681.6613 | 0.18163
683.2502 | 0.1816
684.839 | 0.18159
686.4278 | 0.18102
688.0165 | 0.1805
689.605 | 0.1796
691.1935 | 0.17895
692.782 | 0.17823
694.3704 | 0.17792
695.9587 | 0.17777
697.5469 | 0.17723
699.135 | 0.1766
700.7231 | 0.1759
702.3111 | 0.17549
703.899 | 0.17539
705.4868 | 0.17547
707.0746 | 0.17536
708.6622 | 0.17476
710.2498 | 0.17432
711.8373 | 0.17379
713.4247 | 0.17288
715.0121 | 0.17234
716.5993 | 0.17208
718.1865 | 0.17151
719.7736 | 0.17115
721.3606 | 0.17074
722.9476 | 0.17006
724.5344 | 0.16948
726.1212 | 0.16913
727.7079 | 0.16903
729.2945 | 0.16908
730.881 | 0.16926
732.4674 | 0.16894
734.0538 | 0.16856
735.64 | 0.16788
737.2262 | 0.16732
738.8123 | 0.16682
740.3983 | 0.1663
741.9843 | 0.16615
743.5701 | 0.16575
745.1558 | 0.16526
746.7415 | 0.16447
748.327 | 0.1636
749.9125 | 0.16306
751.4979 | 0.16263
753.0832 | 0.16278
754.6684 | 0.16289
756.2535 | 0.16283
757.8386 | 0.163
759.4235 | 0.16273
761.0084 | 0.16224
762.5931 | 0.16152
764.1779 | 0.16108
765.7624 | 0.16059
767.3469 | 0.16016
768.9313 | 0.1601
770.5156 | 0.15973
772.0999 | 0.15929
773.684 | 0.15852
775.268 | 0.15758
776.8519 | 0.15681
778.4358 | 0.15615
780.0195 | 0.15582
781.6031 | 0.15599
783.1868 | 0.15676
784.7702 | 0.15674
786.3536 | 0.15671
787.9369 | 0.15645
789.52 | 0.15586
791.1031 | 0.15539
792.6861 | 0.1548
794.269 | 0.15475
795.8517 | 0.15428
797.4344 | 0.15422
799.017 | 0.15359
800.5995 | 0.15322
802.1819 | 0.15274
803.7643 | 0.15217
805.3464 | 0.15083
806.9286 | 0.15023
808.5106 | 0.14991
810.0924 | 0.14986
811.6742 | 0.14998
813.256 | 0.15023
814.8375 | 0.15039
816.4191 | 0.15032
818.0004 | 0.15001
819.5817 | 0.14965
821.1629 | 0.14948
822.744 | 0.149
824.325 | 0.14894
825.9059 | 0.14858
827.4866 | 0.14839
829.0673 | 0.1485
830.6478 | 0.14821
832.2283 | 0.14766
833.8087 | 0.14711
835.3889 | 0.14618
836.9691 | 0.14519
838.5491 | 0.14405
840.129 | 0.14352
841.7088 | 0.14323
843.2886 | 0.14376
844.8682 | 0.14381
846.4476 | 0.14399
848.027 | 0.14406
849.6063 | 0.14395
851.1854 | 0.14339
852.7645 | 0.1433
854.3436 | 0.14301
855.9224 | 0.14267
857.5011 | 0.1424
859.0797 | 0.14237
860.6582 | 0.14251
862.2366 | 0.14259
863.8149 | 0.14245
865.3931 | 0.14215
866.9712 | 0.14161
868.5491 | 0.14064
870.127 | 0.14
871.7047 | 0.13879
873.2823 | 0.13809
874.8599 | 0.13747
876.4372 | 0.13752
878.0145 | 0.13736
879.5916 | 0.13759
881.1686 | 0.13791
882.7456 | 0.13785
884.3224 | 0.13766
885.8991 | 0.13736
887.4757 | 0.13718
889.0521 | 0.13676
890.6285 | 0.13622
892.2048 | 0.13633
893.7809 | 0.1362
895.3568 | 0.13654
896.9327 | 0.13651
898.5085 | 0.13678
900.0841 | 0.13679
901.6597 | 0.13662
903.235 | 0.13601
904.8104 | 0.13543
906.3854 | 0.13447
907.9606 | 0.13361
909.5355 | 0.13276
911.1102 | 0.13185
912.6849 | 0.13166
914.2595 | 0.13137
915.8339 | 0.1313
917.4082 | 0.13173
918.9824 | 0.13157
920.5565 | 0.13133
922.1304 | 0.13166
923.7042 | 0.13113
925.2778 | 0.13098
926.8514 | 0.13024
928.4249 | 0.12996
929.9982 | 0.12971
931.5714 | 0.12983
933.1444 | 0.1298
934.7174 | 0.12988
936.2902 | 0.13027
937.8629 | 0.13049
939.4354 | 0.13037
941.0079 | 0.1304
942.5802 | 0.13036
944.1523 | 0.12973
945.7244 | 0.12921
947.2963 | 0.12803
948.868 | 0.12765
950.4398 | 0.12721
952.0114 | 0.1268
953.5827 | 0.12642
955.154 | 0.12612
956.7251 | 0.12573
958.2961 | 0.12546
959.867 | 0.12567
961.4377 | 0.12564
963.0083 | 0.12545
964.5788 | 0.12504
966.1492 | 0.12486
967.7194 | 0.12418
969.2894 | 0.12377
970.8594 | 0.12365
972.4292 | 0.12339
973.9989 | 0.12323
975.5685 | 0.12335
977.1379 | 0.12336
978.7072 | 0.12353
980.2762 | 0.12386
981.8453 | 0.1238
983.4142 | 0.12421
984.9829 | 0.12451
986.5515 | 0.12423
988.1199 | 0.12367
989.6883 | 0.12317
991.2565 | 0.12278
992.8244 | 0.12218
994.3924 | 0.12143
995.9601 | 0.12122
997.5277 | 0.12068
999.0952 | 0.12069
1000.6626 | 0.12065
1002.2298 | 0.12012
1003.7969 | 0.12011
1005.3638 | 0.11996
1006.9305 | 0.11969
1008.4972 | 0.11896
1010.9857 | 0.1194
1014.444 | 0.11792
1017.9015 | 0.11635
1021.3581 | 0.11651
1024.8138 | 0.118
1028.2689 | 0.11897
1031.7231 | 0.1193
1035.1766 | 0.11876
1038.6293 | 0.1178
1042.0813 | 0.1164
1045.5325 | 0.11561
1048.9829 | 0.11481
1052.4327 | 0.11489
1055.8816 | 0.11504
1059.33 | 0.11436
1062.7776 | 0.11304
1066.2245 | 0.11145
1069.6707 | 0.11008
1073.1162 | 0.1098
1076.561 | 0.1107
1080.0052 | 0.11168
1083.4489 | 0.11253
1086.8917 | 0.11262
1090.334 | 0.11219
1093.7756 | 0.11116
1097.2167 | 0.11026
1100.6571 | 0.10947
1104.0969 | 0.10926
1107.5361 | 0.10925
1110.9749 | 0.10907
1114.4128 | 0.10883
1117.8503 | 0.10774
1121.2874 | 0.10607
1124.7239 | 0.1045
1128.1597 | 0.10343
1131.5951 | 0.10336
1135.0299 | 0.10406
1138.4642 | 0.105
1141.8982 | 0.10579
1145.3314 | 0.10595
1148.7644 | 0.10571
1152.1967 | 0.10501
1155.6287 | 0.10429
1159.0601 | 0.10375
1162.4911 | 0.10363
1165.9216 | 0.10354
1169.3518 | 0.10357
1172.7816 | 0.10339
1176.2109 | 0.10328
1179.6399 | 0.10218
1183.0685 | 0.10087
1186.4967 | 0.099459
1189.9244 | 0.098257
1193.3518 | 0.097625
1196.7789 | 0.097627
1200.2057 | 0.09814
1203.6321 | 0.098942
1207.0581 | 0.099182
1210.4839 | 0.099406
1213.9094 | 0.098728
1217.3345 | 0.09852
1220.7594 | 0.097863
1224.184 | 0.097559
1227.6082 | 0.097292
1231.0323 | 0.097389
1234.4561 | 0.09757
1237.8796 | 0.097667
1241.303 | 0.097742
1244.7261 | 0.097303
1248.1489 | 0.096624
1251.5715 | 0.095456
1254.9941 | 0.094318
1258.4164 | 0.092849
1261.8385 | 0.092173
1265.2605 | 0.091575
1268.6823 | 0.091732
1272.1039 | 0.092112
1275.5254 | 0.092453
1278.9468 | 0.092833
1282.368 | 0.09284
1285.7892 | 0.09269
1289.2102 | 0.091944
1292.6311 | 0.091275
1296.052 | 0.090935
1299.4728 | 0.090863
1302.8936 | 0.090572
1306.3142 | 0.090789
1309.7349 | 0.09145
1313.1554 | 0.091491
1316.5759 | 0.09181
1319.9965 | 0.091462
1323.4171 | 0.090957
1326.8376 | 0.090335
1330.2582 | 0.089175
1333.6788 | 0.088221
1337.0994 | 0.087372
1340.52 | 0.086396
1343.9407 | 0.086019
1347.3616 | 0.085579
1350.7823 | 0.085941
1354.2034 | 0.086211
1357.6243 | 0.086376
1361.0454 | 0.086642
1364.4666 | 0.086553
1367.8879 | 0.085771
1371.3093 | 0.085458
1374.7311 | 0.084974
1378.1527 | 0.084518
1381.5747 | 0.083919
1384.9968 | 0.083719
1388.4191 | 0.084182
1391.8416 | 0.084257
1395.264 | 0.084387
1398.6869 | 0.085088
1402.1101 | 0.085042
1405.5333 | 0.085068
1408.9568 | 0.084835
1412.3806 | 0.084434
1415.8047 | 0.083919
1419.2289 | 0.083088
1422.6536 | 0.082048
1426.0784 | 0.081691
1429.5035 | 0.080696
1432.929 | 0.080244
1436.3547 | 0.080068
1439.7809 | 0.079982
1443.2073 | 0.080105
1446.634 | 0.080335
1450.0613 | 0.080315
1453.4886 | 0.080445
1456.9166 | 0.080432
1460.3448 | 0.079643
1463.7736 | 0.079316
1467.2025 | 0.07881
1470.6321 | 0.077911
1474.0619 | 0.077334
1477.4923 | 0.077326
1480.9231 | 0.077086
1484.3542 | 0.077665
1487.7859 | 0.077933
1491.2181 | 0.078054
1494.6508 | 0.078248
1498.084 | 0.078569
1501.5177 | 0.078671
1504.9519 | 0.078493
1508.3865 | 0.078489
1511.8218 | 0.077943
1515.2576 | 0.077753
1518.694 | 0.077242
1522.1309 | 0.076951
1525.5682 | 0.07593
1529.0063 | 0.075471
1532.4451 | 0.074905
1535.8843 | 0.074373
1539.3242 | 0.074288
1542.7648 | 0.074343
1546.2058 | 0.074374
1549.6477 | 0.074502
1553.0901 | 0.074471
1556.5333 | 0.074283
1559.9772 | 0.074206
1563.4216 | 0.074096
1566.8668 | 0.073677
1570.3127 | 0.072927
1573.7594 | 0.07283
1577.2068 | 0.072066
1580.6549 | 0.071546
1584.1038 | 0.071054
1587.5533 | 0.070885
1591.0037 | 0.070585
1594.4548 | 0.070797
1597.9069 | 0.070997
1601.3596 | 0.071309
1604.8132 | 0.071441
1608.2676 | 0.071758
1611.7229 | 0.071801
1615.179 | 0.072142
1618.6359 | 0.071978
1622.0936 | 0.071819
1625.5524 | 0.071636
1629.012 | 0.071302
1632.4724 | 0.070829
1635.9337 | 0.070715
1639.3961 | 0.07041
1642.8594 | 0.070025
1646.3235 | 0.069543
1649.7887 | 0.06912
1653.2546 | 0.06885
1656.7217 | 0.068804
1660.1897 | 0.06847
1663.6586 | 0.068311
1667.1287 | 0.068949
1670.5999 | 0.06847
1674.0717 | 0.068121
1677.5449 | 0.068498
λ/4+λ/300
λ/4-λ/300