## QWP06-780T-SP
Wavelength | Retardance
nm | λ
244.3026 | 1.1148
245.8996 | 1.0511
247.4967 | 1.0684
249.0938 | 1.0484 | QWP10-852B-SP The Curve of Center Wavelength Retardance of QWP10-852B-SP This file indicates a typical data and there may be differences between product batches. If you have any questions, please contact LBTEK Technical Support. To quote this data, please indicate that the data source is from LBTEK.
250.6909 | 1.0599
252.288 | 1.0353
253.8851 | 1.0383
255.4823 | 1.0261
257.0794 | 1.0177
258.6766 | 1.01
260.2738 | 0.99928
261.871 | 0.98564
263.4682 | 0.98482
265.0654 | 0.96901 | LBTEK Mall：www.lbtek.com Tel：400-060-6986 LBTEK Technical Support E-mail：service@lbtek.com
266.6626 | 0.96933
268.2598 | 0.95858
269.8571 | 0.95013
271.4543 | 0.93952
273.0516 | 0.93413
274.6489 | 0.92715
276.2462 | 0.91787
277.8434 | 0.90387
279.4407 | 0.90293
281.038 | 0.8995
282.6353 | 0.88845
284.2327 | 0.87743
285.83 | 0.86983
287.4273 | 0.8638
289.0247 | 0.85551
290.622 | 0.84927
292.2194 | 0.84087
293.8167 | 0.83266
295.4141 | 0.82638
297.0114 | 0.81937
298.6088 | 0.81496
300.2062 | 0.81294
301.8036 | 0.80725
303.4009 | 0.79862
304.9984 | 0.79409
306.5957 | 0.78928
308.1931 | 0.78461
309.7905 | 0.78257
311.3879 | 0.77767
312.9853 | 0.77112
314.5827 | 0.77145
316.1801 | 0.76723
317.7775 | 0.76163
319.3749 | 0.76064
320.9723 | 0.75597
322.5697 | 0.7513
324.1671 | 0.7472
325.7645 | 0.73864
327.3619 | 0.73821
328.9593 | 0.73457
330.5566 | 0.72963
332.154 | 0.72559
333.7514 | 0.71972
335.3488 | 0.7156
336.9462 | 0.71296
338.5435 | 0.70803
340.1409 | 0.70568
341.7383 | 0.70222
343.3356 | 0.69875
344.933 | 0.69305
346.5303 | 0.68999
348.1277 | 0.68678
349.725 | 0.67996
351.3223 | 0.68014
352.9196 | 0.67513
354.517 | 0.66937
356.1143 | 0.66853
357.7116 | 0.66387
359.3089 | 0.65997
360.9062 | 0.65575
362.5034 | 0.65473
364.1007 | 0.64866
365.6979 | 0.64495
367.2952 | 0.64184
368.8924 | 0.63937
370.4897 | 0.63606
372.0869 | 0.63278
373.6841 | 0.62964
375.2813 | 0.62782
376.8785 | 0.62317
378.4756 | 0.62041
380.0728 | 0.61746
381.6699 | 0.61382
383.2671 | 0.61038
384.8642 | 0.60788
386.4613 | 0.6043
388.0584 | 0.60219
389.6555 | 0.59761
391.2525 | 0.59504
392.8495 | 0.59298
394.4466 | 0.5902
396.0436 | 0.58541
397.6406 | 0.5834
399.2376 | 0.58042
400.8346 | 0.57974
402.4315 | 0.57543
404.0284 | 0.57198
405.6254 | 0.56938
407.2223 | 0.56919
408.8192 | 0.56561
410.416 | 0.56363
412.0128 | 0.55949
413.6097 | 0.55806
415.2065 | 0.55581
416.8033 | 0.55364
418.4 | 0.54822
419.9968 | 0.54574
421.5935 | 0.54404
423.1902 | 0.54374
424.7869 | 0.54153
426.3835 | 0.53764
427.9802 | 0.53429
429.5768 | 0.53298
431.1733 | 0.53143
432.7699 | 0.5304
434.3665 | 0.52636
435.963 | 0.52261
437.5595 | 0.52105
439.1559 | 0.51944
440.7524 | 0.51821
442.3488 | 0.51598
443.9452 | 0.51301
445.5416 | 0.5104
447.1379 | 0.50806
448.7343 | 0.50689
450.3306 | 0.50425
451.9268 | 0.50326
453.523 | 0.49872
455.1193 | 0.49695
456.7154 | 0.49401
458.3116 | 0.49192
459.9077 | 0.49041
461.5038 | 0.4894
463.0999 | 0.48775
464.696 | 0.48621
466.2919 | 0.48305
467.8879 | 0.47954
469.4838 | 0.47811
471.0798 | 0.47684
472.6756 | 0.47557
474.2715 | 0.47484
475.8673 | 0.47395
477.4631 | 0.47046
479.0589 | 0.467
480.6546 | 0.4636
482.2503 | 0.46331
483.8459 | 0.46439
485.4416 | 0.46378
487.0372 | 0.46219
488.6327 | 0.46032
490.2282 | 0.45434
491.8237 | 0.45151
493.4191 | 0.44974
495.0146 | 0.45166
496.61 | 0.45373
498.2053 | 0.45361
499.8006 | 0.4499
501.3958 | 0.44565
502.9911 | 0.43945
504.5863 | 0.43693
506.1815 | 0.43674
507.7765 | 0.43985
509.3716 | 0.44109
510.9666 | 0.44155
512.5616 | 0.43768
514.1566 | 0.4322
515.7515 | 0.42624
517.3464 | 0.42367
518.9413 | 0.42351
520.536 | 0.42678
522.1308 | 0.4286
523.7255 | 0.42952
525.3202 | 0.42737
526.9148 | 0.4232
528.5094 | 0.41759
530.1039 | 0.41281
531.6984 | 0.411
533.2928 | 0.41286
534.8873 | 0.41576
536.4816 | 0.41825
538.076 | 0.41861
539.6703 | 0.41591
541.2645 | 0.41053
542.8587 | 0.4048
544.4528 | 0.39999
546.0469 | 0.39772
547.641 | 0.39917
549.235 | 0.40273
550.8289 | 0.40551
552.4228 | 0.40664
554.0167 | 0.40451
555.6105 | 0.40077
557.2042 | 0.39513
558.798 | 0.3896
560.3916 | 0.38647
561.9852 | 0.38612
563.5788 | 0.38815
565.1723 | 0.39179
566.7657 | 0.3934
568.3592 | 0.39328
569.9525 | 0.39165
571.5458 | 0.38755
573.1391 | 0.38373
574.7323 | 0.37879
576.3255 | 0.37519
577.9186 | 0.37462
579.5116 | 0.3757
581.1046 | 0.3786
582.6976 | 0.38195
584.2904 | 0.38187
585.8833 | 0.38182
587.4761 | 0.37974
589.0688 | 0.37485
590.6615 | 0.37064
592.254 | 0.36658
593.8466 | 0.36283
595.4391 | 0.36279
597.0316 | 0.36402
598.6239 | 0.36551
600.2162 | 0.3685
601.8085 | 0.36979
603.4008 | 0.36856
604.9929 | 0.36866
606.585 | 0.36586
608.1771 | 0.36022
609.769 | 0.35721
611.361 | 0.35453
612.9528 | 0.35225
614.5446 | 0.35288
616.1364 | 0.3538
617.728 | 0.3542
619.3196 | 0.35643
620.9112 | 0.3577
622.5027 | 0.35589
624.0941 | 0.35445
625.6854 | 0.35331
627.2767 | 0.34962
628.868 | 0.34625
630.4592 | 0.3447
632.0503 | 0.3424
633.6414 | 0.34109
635.2323 | 0.34199
636.8232 | 0.34283
638.4141 | 0.34237
640.0049 | 0.34377
641.5956 | 0.34454
643.1863 | 0.34326
644.7769 | 0.34146
646.3674 | 0.34073
647.9579 | 0.33837
649.5482 | 0.33512
651.1386 | 0.33381
652.7288 | 0.33258
654.319 | 0.33171
655.9091 | 0.33194
657.4991 | 0.33242
659.0891 | 0.33185
660.6791 | 0.33086
662.2689 | 0.33132
663.8586 | 0.33159
665.4484 | 0.33001
667.038 | 0.32872
668.6276 | 0.32794
670.217 | 0.32654
671.8064 | 0.32421
673.3958 | 0.32262
674.985 | 0.32192
676.5742 | 0.321
678.1633 | 0.31948
679.7524 | 0.31928
681.3414 | 0.31989
682.9302 | 0.31948
684.519 | 0.31836
686.1078 | 0.31847
687.6965 | 0.31847
689.285 | 0.31752
690.8736 | 0.31578
692.462 | 0.31507
694.0504 | 0.31441
695.6387 | 0.31304
697.2269 | 0.3115
698.8151 | 0.31058
700.4031 | 0.31002
701.9911 | 0.30912
703.579 | 0.30785
705.1669 | 0.30774
706.7546 | 0.3075
708.3422 | 0.30706
709.9298 | 0.30595
711.5173 | 0.30576
713.1047 | 0.3056
714.6921 | 0.30491
716.2794 | 0.30355
717.8666 | 0.30283
719.4536 | 0.30219
721.0406 | 0.30161
722.6276 | 0.30042
724.2145 | 0.29969
725.8012 | 0.29897
727.3879 | 0.29839
728.9745 | 0.29765
730.561 | 0.29712
732.1475 | 0.29625
733.7338 | 0.29587
735.3201 | 0.2954
736.9062 | 0.29471
738.4923 | 0.29401
740.0783 | 0.29363
741.6642 | 0.29329
743.2501 | 0.29224
744.8358 | 0.29162
746.4215 | 0.29066
748.007 | 0.29019
749.5925 | 0.28966
751.1779 | 0.28879
752.7632 | 0.28802
754.3484 | 0.2876
755.9336 | 0.28675
757.5186 | 0.28629
759.1036 | 0.2855
760.6884 | 0.28494
762.2732 | 0.28445
763.8578 | 0.28396
765.4424 | 0.2831
767.027 | 0.28243
768.6113 | 0.28196
770.1957 | 0.28136
771.7799 | 0.2807
773.364 | 0.28021
774.9481 | 0.27936
776.532 | 0.27876
778.1158 | 0.27836
779.6996 | 0.27746
781.2832 | 0.27703
782.8668 | 0.2764
784.4503 | 0.2758
786.0336 | 0.27516
787.6169 | 0.27478
789.2001 | 0.27431
790.7831 | 0.27358
792.3661 | 0.2728
793.949 | 0.27262
795.5318 | 0.27178
797.1145 | 0.27129
798.6971 | 0.27085
800.2796 | 0.27009
801.8619 | 0.26967
803.4443 | 0.26888
805.0265 | 0.26851
806.6086 | 0.26802
808.1906 | 0.26736
809.7725 | 0.26672
811.3542 | 0.26616
812.936 | 0.26577
814.5176 | 0.26517
816.0991 | 0.26449
817.6804 | 0.26409
819.2617 | 0.26343
820.8429 | 0.26287
822.4239 | 0.26224
824.005 | 0.26188
825.5858 | 0.26132
827.1666 | 0.26083
828.7473 | 0.26047
830.3278 | 0.25994
831.9083 | 0.2593
833.4886 | 0.25881
835.0688 | 0.25859
836.649 | 0.25776
838.2291 | 0.25753
839.809 | 0.25687
841.3888 | 0.25636
842.9686 | 0.25593
844.5482 | 0.25551
846.1276 | 0.25444
847.707 | 0.25418
849.2863 | 0.25354
850.8654 | 0.25319
852.4445 | 0.25257
854.0236 | 0.25216
855.6024 | 0.25149
857.181 | 0.25095
858.7596 | 0.25033
860.3382 | 0.2503
861.9166 | 0.24977
863.4949 | 0.24933
865.0731 | 0.24899
866.6512 | 0.24823
868.2291 | 0.24798
869.8069 | 0.24746
871.3846 | 0.24683
872.9623 | 0.24586
874.5399 | 0.24577
876.1172 | 0.24564
877.6945 | 0.24498
879.2716 | 0.2448
880.8486 | 0.24429
882.4256 | 0.24378
884.0024 | 0.24307
885.5791 | 0.24223
887.1556 | 0.2423
888.7321 | 0.24207
890.3085 | 0.24168
891.8848 | 0.24065
893.4608 | 0.24041
895.0368 | 0.23981
896.6127 | 0.23931
898.1885 | 0.2389
899.764 | 0.23861
901.3397 | 0.238
902.915 | 0.23791
904.4904 | 0.23731
906.0654 | 0.23673
907.6405 | 0.23651
909.2155 | 0.23629
910.7902 | 0.23584
912.3649 | 0.23504
913.9395 | 0.23474
915.5139 | 0.23503
917.0882 | 0.23418
918.6624 | 0.23347
920.2364 | 0.23297
921.8104 | 0.23291
923.3842 | 0.23233
924.9578 | 0.23171
926.5314 | 0.23174
928.1049 | 0.23088
929.6782 | 0.2308
931.2513 | 0.23048
932.8244 | 0.23001
934.3973 | 0.22975
935.9702 | 0.22947
937.5428 | 0.22918
939.1154 | 0.22815
940.6879 | 0.22805
942.2601 | 0.22763
943.8323 | 0.22715
945.4044 | 0.22649
946.9763 | 0.22592
948.548 | 0.226
950.1198 | 0.22593
951.6913 | 0.22509
953.2627 | 0.22422
954.834 | 0.22347
956.4051 | 0.2235
957.9761 | 0.22327
959.547 | 0.22277
961.1177 | 0.22276
962.6883 | 0.22211
964.2588 | 0.2216
965.8292 | 0.22113
967.3994 | 0.22077
968.9694 | 0.22044
970.5394 | 0.22039
972.1092 | 0.21942
973.6789 | 0.21988
975.2484 | 0.21969
976.8179 | 0.21791
978.3871 | 0.21814
979.9562 | 0.21795
981.5253 | 0.21756
983.0941 | 0.21745
984.6629 | 0.21675
986.2314 | 0.21564
987.7999 | 0.21546
989.3683 | 0.21536
990.9364 | 0.21557
992.5044 | 0.21511
994.0724 | 0.21421
995.6401 | 0.21489
997.2077 | 0.21421
998.7752 | 0.21295
1000.3426 | 0.21299
1001.9098 | 0.21293
1003.4769 | 0.21288
1005.0438 | 0.21277
1006.6105 | 0.21172
1008.1771 | 0.21241
1010.6657 | 0.211
1014.124 | 0.21033
1017.5814 | 0.20929
1021.0381 | 0.20881
1024.4939 | 0.20848
1027.949 | 0.20746
1031.4031 | 0.20659
1034.8567 | 0.20611
1038.3093 | 0.20559
1041.7612 | 0.20428
1045.2125 | 0.20341
1048.6628 | 0.20296
1052.1127 | 0.20242
1055.5616 | 0.20156
1059.01 | 0.20044
1062.4575 | 0.19997
1065.9045 | 0.19969
1069.3507 | 0.19885
1072.7961 | 0.19821
1076.241 | 0.19751
1079.6853 | 0.19702
1083.1288 | 0.19725
1086.5717 | 0.19584
1090.0139 | 0.19521
1093.4557 | 0.19434
1096.8967 | 0.19396
1100.3372 | 0.19326
1103.777 | 0.19227
1107.2161 | 0.19133
1110.6548 | 0.19064
1114.0929 | 0.19059
1117.5304 | 0.1895
1120.9674 | 0.18855
1124.4038 | 0.1879
1127.8396 | 0.18766
1131.2751 | 0.18745
1134.7098 | 0.18674
1138.1443 | 0.18615
1141.5781 | 0.18535
1145.0115 | 0.18526
1148.4443 | 0.18548
1151.8767 | 0.18483
1155.3086 | 0.18367
1158.74 | 0.18298
1162.1711 | 0.18267
1165.6017 | 0.18231
1169.0319 | 0.18166
1172.4617 | 0.18034
1175.8909 | 0.17926
1179.3199 | 0.17879
1182.7484 | 0.17849
1186.1766 | 0.17825
1189.6044 | 0.17726
1193.0319 | 0.17602
1196.4589 | 0.17506
1199.8856 | 0.17517
1203.312 | 0.17543
1206.738 | 0.17506
1210.1638 | 0.17393
1213.5894 | 0.17322
1217.0144 | 0.17289
1220.4393 | 0.17344
1223.864 | 0.17366
1227.2882 | 0.17297
1230.7123 | 0.17195
1234.136 | 0.17113
1237.5597 | 0.17065
1240.9829 | 0.17087
1244.406 | 0.17035
1247.8289 | 0.16963
1251.2516 | 0.16801
1254.6741 | 0.16691
1258.0964 | 0.16643
1261.5184 | 0.16679
1264.9404 | 0.16632
1268.3622 | 0.16549
1271.7839 | 0.16408
1275.2053 | 0.16269
1278.6267 | 0.16268
1282.0481 | 0.16301
1285.4691 | 0.16338
1288.8901 | 0.16311
1292.3112 | 0.16184
1295.7321 | 0.16075
1299.1527 | 0.16063
1302.5735 | 0.16105
1305.9941 | 0.16172
1309.4148 | 0.16224
1312.8353 | 0.16128
1316.256 | 0.16001
1319.6765 | 0.15861
1323.097 | 0.15884
1326.5176 | 0.15889
1329.9382 | 0.1589
1333.3588 | 0.15866
1336.7794 | 0.15759
1340.2 | 0.15573
1343.6207 | 0.1546
1347.0415 | 0.15405
1350.4623 | 0.1546
1353.8833 | 0.15456
1357.3043 | 0.15412
1360.7253 | 0.15253
1364.1466 | 0.15178
1367.568 | 0.15039
1370.9894 | 0.14971
1374.411 | 0.15045
1377.8328 | 0.15101
1381.2546 | 0.15119
1384.6768 | 0.1502
1388.099 | 0.14931
1391.5215 | 0.14823
1394.9441 | 0.14809
1398.3669 | 0.14882
1401.79 | 0.14983
1405.2133 | 0.15025
1408.6368 | 0.14986
1412.0605 | 0.14849
1415.4846 | 0.14759
1418.9089 | 0.14704
1422.3335 | 0.14628
1425.7583 | 0.14737
1429.1835 | 0.14739
1432.609 | 0.14719
1436.0348 | 0.14606
1439.4608 | 0.14501
1442.8873 | 0.14339
1446.3141 | 0.1426
1449.7412 | 0.14211
1453.1687 | 0.14241
1456.5966 | 0.14314
1460.0248 | 0.14246
1463.4535 | 0.14152
1466.8826 | 0.13996
1470.312 | 0.13843
1473.7419 | 0.13716
1477.1722 | 0.13723
1480.603 | 0.13784
1484.0343 | 0.13855
1487.4659 | 0.13938
1490.8982 | 0.13873
1494.3308 | 0.13764
1497.7639 | 0.13692
1501.1976 | 0.13564
1504.6318 | 0.13592
1508.0665 | 0.13639
1511.5017 | 0.1369
1514.9375 | 0.13757
1518.3739 | 0.138
1521.8108 | 0.13749
1525.2483 | 0.13624
1528.6863 | 0.13499
1532.125 | 0.1342
1535.5642 | 0.13395
1539.0041 | 0.13458
1542.4447 | 0.13496
1545.8859 | 0.13497
1549.3278 | 0.13504
1552.7701 | 0.13468
1556.2133 | 0.13276
1559.6571 | 0.13145
1563.1017 | 0.13027
1566.5468 | 0.12981
1569.9928 | 0.13008
1573.4393 | 0.13081
1576.8867 | 0.13063
1580.3348 | 0.13049
1583.7837 | 0.12997
1587.2333 | 0.12853
1590.6837 | 0.12704
1594.1349 | 0.12568
1597.5868 | 0.12465
1601.0396 | 0.12466
1604.4932 | 0.12559
1607.9475 | 0.12567
1611.4028 | 0.12625
1614.8589 | 0.12694
1618.3158 | 0.12638
1621.7737 | 0.12559
1625.2323 | 0.12449
1628.6919 | 0.12375
1632.1523 | 0.1232
1635.6136 | 0.12374
1639.0759 | 0.12422
1642.5393 | 0.12522
1646.0033 | 0.12564
1649.4685 | 0.12564
1652.9346 | 0.12536
1656.4016 | 0.12442
1659.8695 | 0.12337
1663.3385 | 0.1227
1666.8086 | 0.12225
1670.2797 | 0.12202
1673.7516 | 0.12151
1677.2249 | 0.12246
λ/4+λ/300
λ/4-λ/300