## BS2055-633-SP
Wavelength | Tp | Ts | Rp | Rs | Tabs | Rabs
nm | % | % | % | % | % | %
900 | 91.18249 | 90.42212 | 8.07163 | 8.82484 | 90.802305 | 8.448235
901 | 91.19101 | 90.3758 | 8.07864 | 8.83438 | 90.783405 | 8.45651
902 | 91.21737 | 90.34333 | 8.06571 | 8.87604 | 90.78035 | 8.470875
903 | 91.17874 | 90.33371 | 8.10103 | 8.89717 | 90.756225 | 8.4991 | BS1119-1064-SP The Transmission and Reflection Curve of BS1119-1064-SP This file indicates a typical data and there may be differences between product batches. If you have any questions, please contact LBTEK Technical Support. To quote this data, please indicate that the data source is from LBTEK.
904 | 91.18044 | 90.31544 | 8.10731 | 8.89474 | 90.74794 | 8.501025
905 | 91.16126 | 90.33038 | 8.13842 | 8.88913 | 90.74582 | 8.513775
906 | 91.14773 | 90.34579 | 8.13873 | 8.87013 | 90.74676 | 8.50443
907 | 91.13514 | 90.35017 | 8.13131 | 8.87407 | 90.742655 | 8.50269
908 | 91.12615 | 90.34035 | 8.14406 | 8.86988 | 90.73325 | 8.50697
909 | 91.16218 | 90.33431 | 8.18109 | 8.86317 | 90.748245 | 8.52213
910 | 91.17026 | 90.32761 | 8.20006 | 8.86461 | 90.748935 | 8.532335
911 | 91.17816 | 90.3353 | 8.20498 | 8.85479 | 90.75673 | 8.529885
912 | 91.14953 | 90.28783 | 8.27615 | 8.85734 | 90.71868 | 8.566745
913 | 91.16054 | 90.27886 | 8.33447 | 8.87559 | 90.7197 | 8.60503 | LBTEK Mall：www.lbtek.com Tel：400-060-6986 LBTEK Technical Support E-mail：service@lbtek.com
914 | 91.17897 | 90.2821 | 8.34391 | 8.87738 | 90.730535 | 8.610645
915 | 91.14028 | 90.27265 | 8.34545 | 8.87623 | 90.706465 | 8.61084
916 | 91.09082 | 90.25605 | 8.34034 | 8.89112 | 90.673435 | 8.61573
917 | 91.03517 | 90.25841 | 8.36965 | 8.90786 | 90.64679 | 8.638755
918 | 91.00491 | 90.26823 | 8.37214 | 8.88276 | 90.63657 | 8.62745
919 | 90.98455 | 90.21742 | 8.40052 | 8.85538 | 90.600985 | 8.62795
920 | 90.97625 | 90.21065 | 8.42268 | 8.82451 | 90.59345 | 8.623595
921 | 90.97052 | 90.15926 | 8.42785 | 8.82826 | 90.56489 | 8.628055
922 | 91.00849 | 90.14969 | 8.45765 | 8.8362 | 90.57909 | 8.646925
923 | 91.02336 | 90.11328 | 8.49988 | 8.85723 | 90.56832 | 8.678555
924 | 90.98588 | 90.10202 | 8.51954 | 8.88267 | 90.54395 | 8.701105
925 | 90.98485 | 90.07941 | 8.53666 | 8.90233 | 90.53213 | 8.719495
926 | 90.90253 | 90.04389 | 8.58856 | 8.89278 | 90.47321 | 8.74067
927 | 90.86296 | 90.02104 | 8.61821 | 8.89053 | 90.442 | 8.75437
928 | 90.86158 | 90.0548 | 8.64768 | 8.89271 | 90.45819 | 8.770195
929 | 90.83377 | 90.04497 | 8.67075 | 8.87927 | 90.43937 | 8.77501
930 | 90.81623 | 90.02642 | 8.69736 | 8.8995 | 90.421325 | 8.79843
931 | 90.80674 | 90.03703 | 8.73647 | 8.92823 | 90.421885 | 8.83235
932 | 90.77798 | 90.05204 | 8.78125 | 8.93136 | 90.41501 | 8.856305
933 | 90.74122 | 90.054 | 8.82919 | 8.93816 | 90.39761 | 8.883675
934 | 90.71191 | 90.04104 | 8.85492 | 8.91632 | 90.376475 | 8.88562
935 | 90.65152 | 89.99783 | 8.87158 | 8.90161 | 90.324675 | 8.886595
936 | 90.62423 | 90.01565 | 8.89501 | 8.86564 | 90.31994 | 8.880325
937 | 90.59172 | 90.02099 | 8.89972 | 8.84037 | 90.306355 | 8.870045
938 | 90.59158 | 90.00669 | 8.90942 | 8.84368 | 90.299135 | 8.87655
939 | 90.5958 | 89.99587 | 8.93569 | 8.87011 | 90.295835 | 8.9029
940 | 90.55455 | 89.95901 | 8.9774 | 8.8796 | 90.25678 | 8.9285
941 | 90.53584 | 89.93394 | 8.98018 | 8.88496 | 90.23489 | 8.93257
942 | 90.49746 | 89.9327 | 9.01587 | 8.8981 | 90.21508 | 8.956985
943 | 90.43949 | 89.92501 | 9.04348 | 8.87163 | 90.18225 | 8.957555
944 | 90.40312 | 89.88553 | 9.06418 | 8.86306 | 90.144325 | 8.96362
945 | 90.40214 | 89.89931 | 9.08622 | 8.84558 | 90.150725 | 8.9659
946 | 90.40779 | 89.88963 | 9.12732 | 8.8104 | 90.14871 | 8.96886
947 | 90.39221 | 89.8911 | 9.18273 | 8.79438 | 90.141655 | 8.988555
948 | 90.36601 | 89.86365 | 9.22033 | 8.79822 | 90.11483 | 9.009275
949 | 90.33107 | 89.85922 | 9.27393 | 8.79856 | 90.095145 | 9.036245
950 | 90.30188 | 89.85073 | 9.3087 | 8.80474 | 90.076305 | 9.05672
951 | 90.26738 | 89.86394 | 9.32107 | 8.80868 | 90.06566 | 9.064875
952 | 90.24122 | 89.85341 | 9.32902 | 8.78362 | 90.047315 | 9.05632
953 | 90.23838 | 89.83951 | 9.34461 | 8.77181 | 90.038945 | 9.05821
954 | 90.21648 | 89.8183 | 9.36706 | 8.75418 | 90.01739 | 9.06062
955 | 90.20731 | 89.81204 | 9.35777 | 8.7349 | 90.009675 | 9.046335
956 | 90.178 | 89.82206 | 9.37626 | 8.74281 | 90.00003 | 9.059535
957 | 90.13558 | 89.84894 | 9.39479 | 8.70602 | 89.99226 | 9.050405
958 | 90.07416 | 89.83501 | 9.41495 | 8.68637 | 89.954585 | 9.05066
959 | 90.03716 | 89.84826 | 9.42469 | 8.68014 | 89.94271 | 9.052415
960 | 90.02128 | 89.85341 | 9.43603 | 8.65472 | 89.937345 | 9.045375
961 | 90.00559 | 89.84942 | 9.44252 | 8.63476 | 89.927505 | 9.03864
962 | 90.0062 | 89.83927 | 9.44301 | 8.62304 | 89.922735 | 9.033025
963 | 89.97617 | 89.84385 | 9.45313 | 8.58999 | 89.91001 | 9.02156
964 | 89.94874 | 89.80551 | 9.45783 | 8.57879 | 89.877125 | 9.01831
965 | 89.93881 | 89.80226 | 9.46913 | 8.5786 | 89.870535 | 9.023865
966 | 89.91848 | 89.82099 | 9.48076 | 8.55972 | 89.869735 | 9.02024
967 | 89.92448 | 89.84014 | 9.50116 | 8.52763 | 89.88231 | 9.014395
968 | 89.91094 | 89.85754 | 9.50702 | 8.49296 | 89.88424 | 8.99999
969 | 89.88308 | 89.86487 | 9.51046 | 8.45329 | 89.873975 | 8.981875
970 | 89.86479 | 89.88153 | 9.50645 | 8.4328 | 89.87316 | 8.969625
971 | 89.83343 | 89.88764 | 9.48604 | 8.3876 | 89.860535 | 8.93682
972 | 89.7902 | 89.92616 | 9.47223 | 8.34189 | 89.85818 | 8.90706
973 | 89.7504 | 89.94569 | 9.45684 | 8.3158 | 89.848045 | 8.88632
974 | 89.7336 | 89.94796 | 9.46186 | 8.27897 | 89.84078 | 8.870415
975 | 89.74884 | 89.95537 | 9.46812 | 8.24348 | 89.852105 | 8.8558
976 | 89.76262 | 89.97347 | 9.48349 | 8.21116 | 89.868045 | 8.847325
977 | 89.77514 | 90.00828 | 9.4813 | 8.17707 | 89.89171 | 8.829185
978 | 89.77659 | 90.00405 | 9.46895 | 8.14022 | 89.89032 | 8.804585
979 | 89.77475 | 90.03155 | 9.44641 | 8.11168 | 89.90315 | 8.779045
980 | 89.76802 | 90.03705 | 9.41831 | 8.07984 | 89.902535 | 8.749075
981 | 89.74518 | 90.05332 | 9.40233 | 8.0344 | 89.89925 | 8.718365
982 | 89.71957 | 90.06771 | 9.37429 | 7.99629 | 89.89364 | 8.68529
983 | 89.69631 | 90.09943 | 9.3553 | 7.94315 | 89.89787 | 8.649225
984 | 89.69074 | 90.13332 | 9.34333 | 7.8942 | 89.91203 | 8.618765
985 | 89.70265 | 90.15971 | 9.33242 | 7.83625 | 89.93118 | 8.584335
986 | 89.71414 | 90.20805 | 9.31312 | 7.77776 | 89.961095 | 8.54544
987 | 89.7221 | 90.25516 | 9.29431 | 7.73693 | 89.98863 | 8.51562
988 | 89.72076 | 90.2859 | 9.27828 | 7.68339 | 90.00333 | 8.480835
989 | 89.77327 | 90.32568 | 9.25833 | 7.64016 | 90.049475 | 8.449245
990 | 89.77032 | 90.33735 | 9.25078 | 7.59433 | 90.053835 | 8.422555
991 | 89.79163 | 90.35085 | 9.23228 | 7.54882 | 90.07124 | 8.39055
992 | 89.79123 | 90.35111 | 9.21449 | 7.49296 | 90.07117 | 8.353725
993 | 89.7798 | 90.38121 | 9.19062 | 7.43704 | 90.080505 | 8.31383
994 | 89.79229 | 90.40551 | 9.16644 | 7.38549 | 90.0989 | 8.275965
995 | 89.78611 | 90.46267 | 9.14913 | 7.32936 | 90.12439 | 8.239245
996 | 89.8205 | 90.51656 | 9.12232 | 7.26865 | 90.16853 | 8.195485
997 | 89.84849 | 90.56629 | 9.09759 | 7.21877 | 90.20739 | 8.15818
998 | 89.87187 | 90.61391 | 9.08113 | 7.15925 | 90.24289 | 8.12019
999 | 89.90508 | 90.66824 | 9.05932 | 7.10151 | 90.28666 | 8.080415
1000 | 89.9133 | 90.71721 | 9.03585 | 7.05204 | 90.315255 | 8.043945
1001 | 89.94437 | 90.74717 | 9.0106 | 6.99984 | 90.34577 | 8.00522
1002 | 89.95619 | 90.79001 | 8.97955 | 6.9352 | 90.3731 | 7.957375
1003 | 89.98508 | 90.85877 | 8.9527 | 6.87254 | 90.421925 | 7.91262
1004 | 89.99385 | 90.92862 | 8.93233 | 6.81083 | 90.461235 | 7.87158
1005 | 90.01488 | 90.99815 | 8.90536 | 6.75837 | 90.506515 | 7.831865
1006 | 90.06163 | 91.06634 | 8.86803 | 6.70061 | 90.563985 | 7.78432
1007 | 90.07394 | 91.11572 | 8.83528 | 6.64786 | 90.59483 | 7.74157
1008 | 90.09911 | 91.14113 | 8.80365 | 6.60954 | 90.62012 | 7.706595
1009 | 90.08979 | 91.17982 | 8.78119 | 6.56447 | 90.634805 | 7.67283
1010 | 90.09768 | 91.21715 | 8.75435 | 6.509 | 90.657415 | 7.631675
1011 | 90.11514 | 91.2498 | 8.73838 | 6.47219 | 90.68247 | 7.605285
1012 | 90.15114 | 91.30745 | 8.73312 | 6.4109 | 90.729295 | 7.57201
1013 | 90.20337 | 91.3528 | 8.71759 | 6.36205 | 90.778085 | 7.53982
1014 | 90.22847 | 91.43599 | 8.69713 | 6.31455 | 90.83223 | 7.50584
1015 | 90.27214 | 91.48627 | 8.67017 | 6.26511 | 90.879205 | 7.46764
1016 | 90.32453 | 91.54428 | 8.63846 | 6.22309 | 90.934405 | 7.430775
1017 | 90.35037 | 91.58855 | 8.61157 | 6.17352 | 90.96946 | 7.392545
1018 | 90.37041 | 91.6509 | 8.5838 | 6.13018 | 91.010655 | 7.35699
1019 | 90.38293 | 91.71788 | 8.56443 | 6.09586 | 91.050405 | 7.330145
1020 | 90.4318 | 91.78358 | 8.54119 | 6.05885 | 91.10769 | 7.30002
1021 | 90.4797 | 91.86423 | 8.53956 | 6.01934 | 91.171965 | 7.27945
1022 | 90.54166 | 91.92407 | 8.52577 | 5.98561 | 91.232865 | 7.25569
1023 | 90.58964 | 92.00166 | 8.51162 | 5.95736 | 91.29565 | 7.23449
1024 | 90.6252 | 92.06198 | 8.48265 | 5.92708 | 91.34359 | 7.204865
1025 | 90.65908 | 92.12056 | 8.46048 | 5.89072 | 91.38982 | 7.1756
1026 | 90.68704 | 92.16888 | 8.45022 | 5.84129 | 91.42796 | 7.145755
1027 | 90.71409 | 92.18777 | 8.44976 | 5.7927 | 91.45093 | 7.12123
1028 | 90.72761 | 92.24904 | 8.4366 | 5.75241 | 91.488325 | 7.094505
1029 | 90.76929 | 92.32213 | 8.42579 | 5.71941 | 91.54571 | 7.0726
1030 | 90.81385 | 92.38722 | 8.41428 | 5.69052 | 91.600535 | 7.0524
1031 | 90.84324 | 92.4242 | 8.41285 | 5.67279 | 91.63372 | 7.04282
1032 | 90.87314 | 92.49108 | 8.40626 | 5.66105 | 91.68211 | 7.033655
1033 | 90.88987 | 92.53939 | 8.40517 | 5.65354 | 91.71463 | 7.029355
1034 | 90.90151 | 92.58408 | 8.40109 | 5.65987 | 91.742795 | 7.03048
1035 | 90.92262 | 92.63721 | 8.40348 | 5.6544 | 91.779915 | 7.02894
1036 | 90.97604 | 92.67565 | 8.39805 | 5.64164 | 91.825845 | 7.019845
1037 | 91.01233 | 92.7287 | 8.39361 | 5.63682 | 91.870515 | 7.015215
1038 | 91.05844 | 92.79197 | 8.37744 | 5.63221 | 91.925205 | 7.004825
1039 | 91.10123 | 92.86535 | 8.36673 | 5.62396 | 91.98329 | 6.995345
1040 | 91.13538 | 92.92156 | 8.3678 | 5.61875 | 92.02847 | 6.993275
1041 | 91.15042 | 92.97637 | 8.3839 | 5.60863 | 92.063395 | 6.996265
1042 | 91.14021 | 93.02723 | 8.39754 | 5.60801 | 92.08372 | 7.002775
1043 | 91.15714 | 93.08173 | 8.41373 | 5.61725 | 92.119435 | 7.01549
1044 | 91.16499 | 93.11574 | 8.43254 | 5.61842 | 92.140365 | 7.02548
1045 | 91.19467 | 93.11158 | 8.43996 | 5.62901 | 92.153125 | 7.034485
1046 | 91.23952 | 93.1383 | 8.43784 | 5.64424 | 92.18891 | 7.04104
1047 | 91.28174 | 93.13739 | 8.43364 | 5.66264 | 92.209565 | 7.04814
1048 | 91.29075 | 93.15957 | 8.43065 | 5.68975 | 92.22516 | 7.0602
1049 | 91.30212 | 93.17941 | 8.43662 | 5.71278 | 92.240765 | 7.0747
1050 | 91.33102 | 93.20593 | 8.44854 | 5.74003 | 92.268475 | 7.094285
1051 | 91.33446 | 93.23153 | 8.47762 | 5.77787 | 92.282995 | 7.127745
1052 | 91.3421 | 93.2691 | 8.50384 | 5.81531 | 92.3056 | 7.159575
1053 | 91.35666 | 93.28737 | 8.52417 | 5.84352 | 92.322015 | 7.183845
1054 | 91.37463 | 93.31899 | 8.55191 | 5.87383 | 92.34681 | 7.21287
1055 | 91.41492 | 93.34944 | 8.5707 | 5.90916 | 92.38218 | 7.23993
1056 | 91.44108 | 93.3544 | 8.58971 | 5.93606 | 92.39774 | 7.262885
1057 | 91.46303 | 93.3898 | 8.59844 | 5.98103 | 92.426415 | 7.289735
1058 | 91.46314 | 93.40297 | 8.61836 | 6.01855 | 92.433055 | 7.318455
1059 | 91.44528 | 93.42055 | 8.63036 | 6.05966 | 92.432915 | 7.34501
1060 | 91.44208 | 93.41612 | 8.65272 | 6.10356 | 92.4291 | 7.37814
1061 | 91.41401 | 93.42478 | 8.67446 | 6.15548 | 92.419395 | 7.41497
1062 | 91.38867 | 93.42235 | 8.69425 | 6.20865 | 92.40551 | 7.45145
1063 | 91.37034 | 93.42126 | 8.71378 | 6.26256 | 92.3958 | 7.48817
1064 | 91.38762 | 93.42803 | 8.7305 | 6.30897 | 92.407825 | 7.519735
1065 | 91.40213 | 93.4208 | 8.7581 | 6.36584 | 92.411465 | 7.56197
1066 | 91.40965 | 93.39703 | 8.79005 | 6.43079 | 92.40334 | 7.61042
1067 | 91.41663 | 93.34893 | 8.81718 | 6.48409 | 92.38278 | 7.650635
1068 | 91.39832 | 93.32549 | 8.85164 | 6.54541 | 92.361905 | 7.698525
1069 | 91.38538 | 93.30856 | 8.8708 | 6.61823 | 92.34697 | 7.744515
1070 | 91.36322 | 93.26884 | 8.89833 | 6.67764 | 92.31603 | 7.787985
1071 | 91.33095 | 93.28365 | 8.91613 | 6.7475 | 92.3073 | 7.831815
1072 | 91.31479 | 93.26764 | 8.94107 | 6.82025 | 92.291215 | 7.88066
1073 | 91.30704 | 93.26681 | 8.96096 | 6.89424 | 92.286925 | 7.9276
1074 | 91.32205 | 93.21524 | 8.98071 | 6.96444 | 92.268645 | 7.972575
1075 | 91.30735 | 93.14896 | 9.00843 | 7.04194 | 92.228155 | 8.025185
1076 | 91.29998 | 93.08001 | 9.03672 | 7.1216 | 92.189995 | 8.07916
1077 | 91.27014 | 93.00444 | 9.05719 | 7.21202 | 92.13729 | 8.134605
1078 | 91.24473 | 92.95621 | 9.07936 | 7.29787 | 92.10047 | 8.188615
1079 | 91.22755 | 92.93002 | 9.09988 | 7.38499 | 92.078785 | 8.242435
1080 | 91.19449 | 92.90231 | 9.12157 | 7.47817 | 92.0484 | 8.29987
1081 | 91.18399 | 92.88508 | 9.14119 | 7.55981 | 92.034535 | 8.3505
1082 | 91.16402 | 92.86563 | 9.16898 | 7.65329 | 92.014825 | 8.411135
1083 | 91.14576 | 92.83691 | 9.19069 | 7.75098 | 91.991335 | 8.470835
1084 | 91.14218 | 92.7916 | 9.21211 | 7.84142 | 91.96689 | 8.526765
1085 | 91.10544 | 92.71638 | 9.22749 | 7.93396 | 91.91091 | 8.580725
1086 | 91.05609 | 92.64357 | 9.24797 | 8.03559 | 91.84983 | 8.64178
1087 | 91.00329 | 92.58986 | 9.27175 | 8.13431 | 91.796575 | 8.70303
1088 | 90.96462 | 92.53541 | 9.28704 | 8.23216 | 91.750015 | 8.7596
1089 | 90.93169 | 92.46728 | 9.30364 | 8.33089 | 91.699485 | 8.817265
1090 | 90.89257 | 92.41945 | 9.32054 | 8.41256 | 91.65601 | 8.86655
1091 | 90.87801 | 92.33021 | 9.33249 | 8.51126 | 91.60411 | 8.921875
1092 | 90.83034 | 92.25693 | 9.35015 | 8.60788 | 91.543635 | 8.979015
1093 | 90.81002 | 92.16074 | 9.36879 | 8.70972 | 91.48538 | 9.039255
1094 | 90.7703 | 92.07161 | 9.37929 | 8.8177 | 91.420955 | 9.098495
1095 | 90.75478 | 91.97292 | 9.38564 | 8.92664 | 91.36385 | 9.15614
1096 | 90.71867 | 91.87508 | 9.39113 | 9.03876 | 91.296875 | 9.214945
1097 | 90.67705 | 91.77473 | 9.39169 | 9.15164 | 91.22589 | 9.271665
1098 | 90.64921 | 91.73075 | 9.3911 | 9.25934 | 91.18998 | 9.32522
1099 | 90.62282 | 91.651 | 9.37558 | 9.36408 | 91.13691 | 9.36983
1100 | 90.59879 | 91.59446 | 9.37218 | 9.46309 | 91.096625 | 9.417635
1101 | 90.5701 | 91.51742 | 9.37015 | 9.55926 | 91.04376 | 9.464705
1102 | 90.54831 | 91.42871 | 9.36518 | 9.67128 | 90.98851 | 9.51823
1103 | 90.53119 | 91.34047 | 9.36682 | 9.79455 | 90.93583 | 9.580685
1104 | 90.4971 | 91.24858 | 9.36353 | 9.89613 | 90.87284 | 9.62983
1105 | 90.47616 | 91.15197 | 9.35348 | 10.00416 | 90.814065 | 9.67882
1106 | 90.42735 | 91.0329 | 9.33914 | 10.11356 | 90.730125 | 9.72635
1107 | 90.39648 | 90.91014 | 9.32837 | 10.21986 | 90.65331 | 9.774115
1108 | 90.37243 | 90.81754 | 9.30672 | 10.32714 | 90.594985 | 9.81693
1109 | 90.3549 | 90.70633 | 9.28948 | 10.43709 | 90.530615 | 9.863285
1110 | 90.33441 | 90.62116 | 9.27569 | 10.54574 | 90.477785 | 9.910715
1111 | 90.32586 | 90.51731 | 9.2537 | 10.65122 | 90.421585 | 9.95246
1112 | 90.29509 | 90.40018 | 9.23188 | 10.7701 | 90.347635 | 10.00099
1113 | 90.24677 | 90.275 | 9.18733 | 10.89392 | 90.260885 | 10.040625
1114 | 90.20076 | 90.16412 | 9.15818 | 11.01848 | 90.18244 | 10.08833
1115 | 90.16394 | 90.04309 | 9.11772 | 11.13208 | 90.103515 | 10.1249
1116 | 90.14213 | 89.92264 | 9.0691 | 11.25048 | 90.032385 | 10.15979
1117 | 90.13096 | 89.80961 | 9.02612 | 11.37268 | 89.970285 | 10.1994
1118 | 90.1073 | 89.72563 | 8.98652 | 11.4759 | 89.916465 | 10.23121
1119 | 90.10205 | 89.63579 | 8.95496 | 11.57366 | 89.86892 | 10.26431
1120 | 90.06134 | 89.51072 | 8.912 | 11.68033 | 89.78603 | 10.296165
1121 | 90.02155 | 89.38671 | 8.87225 | 11.77767 | 89.70413 | 10.32496
1122 | 89.97617 | 89.26094 | 8.82996 | 11.88787 | 89.618555 | 10.358915
1123 | 89.93987 | 89.10937 | 8.7805 | 12.0063 | 89.52462 | 10.3934
1124 | 89.90589 | 88.97039 | 8.73736 | 12.12442 | 89.43814 | 10.43089
1125 | 89.89592 | 88.83117 | 8.67816 | 12.22872 | 89.363545 | 10.45344
1126 | 89.88814 | 88.67261 | 8.61694 | 12.33247 | 89.280375 | 10.474705
1127 | 89.88088 | 88.56543 | 8.5496 | 12.4278 | 89.223155 | 10.4887
1128 | 89.8624 | 88.44931 | 8.48844 | 12.52747 | 89.155855 | 10.507955
1129 | 89.84569 | 88.34596 | 8.4252 | 12.62477 | 89.095825 | 10.524985
1130 | 89.84445 | 88.2243 | 8.36223 | 12.72602 | 89.034375 | 10.544125
1131 | 89.83681 | 88.10371 | 8.29175 | 12.83122 | 88.97026 | 10.561485
1132 | 89.83767 | 87.98945 | 8.22025 | 12.93364 | 88.91356 | 10.576945
1133 | 89.85463 | 87.8518 | 8.15568 | 13.02604 | 88.853215 | 10.59086
1134 | 89.84417 | 87.67743 | 8.0805 | 13.11331 | 88.7608 | 10.596905
1135 | 89.83186 | 87.51954 | 8.00323 | 13.19088 | 88.6757 | 10.597055
1136 | 89.80327 | 87.37262 | 7.93418 | 13.26368 | 88.587945 | 10.59893
1137 | 89.79208 | 87.24919 | 7.85947 | 13.34602 | 88.520635 | 10.602745
1138 | 89.78297 | 87.14635 | 7.78589 | 13.42214 | 88.46466 | 10.604015
1139 | 89.79773 | 87.06062 | 7.70657 | 13.49857 | 88.429175 | 10.60257
1140 | 89.78837 | 86.95067 | 7.62748 | 13.57324 | 88.36952 | 10.60036
1141 | 89.8091 | 86.84935 | 7.54392 | 13.63186 | 88.329225 | 10.58789
1142 | 89.8236 | 86.7337 | 7.45575 | 13.6939 | 88.27865 | 10.574825
1143 | 89.83112 | 86.60582 | 7.3685 | 13.7571 | 88.21847 | 10.5628
1144 | 89.8403 | 86.45968 | 7.28651 | 13.81715 | 88.14999 | 10.55183
1145 | 89.83181 | 86.31672 | 7.19824 | 13.87592 | 88.074265 | 10.53708
1146 | 89.83794 | 86.16857 | 7.11115 | 13.94684 | 88.003255 | 10.528995
1147 | 89.8517 | 86.05452 | 7.01002 | 14.01055 | 87.95311 | 10.510285
1148 | 89.86884 | 85.90541 | 6.91217 | 14.06559 | 87.887125 | 10.48888
1149 | 89.87245 | 85.78006 | 6.8112 | 14.11899 | 87.826255 | 10.465095
1150 | 89.86563 | 85.66432 | 6.7182 | 14.14585 | 87.764975 | 10.432025