## BS2055-633-SP
Wavelength | Ts | Tp | Rs | Rp | Tabs | Rabs
nm | % | % | % | % | % | %
700 | 45.54221 | 65.4906 | 53.40905 | 34.16256 | 55.51641 | 43.78581
702 | 45.26645 | 65.37835 | 53.72588 | 34.27047 | 55.3224 | 43.99818
704 | 44.94889 | 65.2794 | 54.05685 | 34.37846 | 55.11415 | 44.21765
706 | 44.67176 | 65.19121 | 54.36464 | 34.49365 | 54.93149 | 44.42915 | BSF21011-780-SP The Transmission and Reflection Curve of BSF21011-780-SP This file indicates a typical data and there may be differences between product batches. If you have any questions, please contact LBTEK Technical Support. To quote this data, please indicate that the data source is from LBTEK.
708 | 44.38544 | 65.0829 | 54.67434 | 34.58421 | 54.73417 | 44.62927
710 | 44.09059 | 64.98778 | 54.91874 | 34.66333 | 54.53919 | 44.79103
712 | 43.80858 | 64.90389 | 55.20475 | 34.75605 | 54.35623 | 44.9804
714 | 43.57127 | 64.81806 | 55.45355 | 34.82689 | 54.19466 | 45.14022
716 | 43.29301 | 64.73505 | 55.72861 | 34.91776 | 54.01403 | 45.32319
718 | 43.07041 | 64.69599 | 56.00161 | 34.99373 | 53.8832 | 45.49767
720 | 42.80541 | 64.5948 | 56.24476 | 35.06206 | 53.7001 | 45.65341
722 | 42.54161 | 64.54154 | 56.51631 | 35.13369 | 53.54157 | 45.825
724 | 42.27858 | 64.46803 | 56.74487 | 35.19139 | 53.37331 | 45.96813
726 | 42.01517 | 64.38334 | 57.04081 | 35.25694 | 53.19925 | 46.14887 | LBTEK Mall：www.lbtek.com Tel：400-060-6986 LBTEK Technical Support E-mail：service@lbtek.com
728 | 41.80015 | 64.35175 | 57.2981 | 35.33888 | 53.07595 | 46.31849
730 | 41.57144 | 64.27412 | 57.52181 | 35.39923 | 52.92278 | 46.46052
732 | 41.30038 | 64.23489 | 57.86759 | 35.45998 | 52.76763 | 46.66378
734 | 41.09091 | 64.12843 | 58.11192 | 35.50924 | 52.60967 | 46.81058
736 | 40.86015 | 64.11835 | 58.32397 | 35.55662 | 52.48925 | 46.94029
738 | 40.63198 | 64.08725 | 58.52927 | 35.62453 | 52.35961 | 47.0769
740 | 40.41 | 64.06203 | 58.73435 | 35.65013 | 52.23602 | 47.19224
742 | 40.21783 | 64.01449 | 58.97885 | 35.6892 | 52.11616 | 47.33402
744 | 40.01379 | 63.96675 | 59.1948 | 35.71726 | 51.99027 | 47.45603
746 | 39.80611 | 63.96414 | 59.35967 | 35.75385 | 51.88512 | 47.55676
748 | 39.6159 | 63.92286 | 59.5652 | 35.77744 | 51.76938 | 47.67132
750 | 39.45164 | 63.92665 | 59.75232 | 35.79819 | 51.68914 | 47.77526
752 | 39.26513 | 63.89104 | 59.95593 | 35.80993 | 51.57808 | 47.88293
754 | 39.11167 | 63.89608 | 60.11855 | 35.8176 | 51.50387 | 47.96807
756 | 38.96697 | 63.88205 | 60.27864 | 35.82614 | 51.42451 | 48.05239
758 | 38.77845 | 63.89737 | 60.423 | 35.81406 | 51.33791 | 48.11853
760 | 38.63037 | 63.87025 | 60.59799 | 35.81939 | 51.25031 | 48.20869
762 | 38.48469 | 63.88013 | 60.71067 | 35.80105 | 51.18241 | 48.25586
764 | 38.3467 | 63.91723 | 60.87865 | 35.81695 | 51.13197 | 48.3478
766 | 38.20294 | 63.88561 | 61.01138 | 35.79201 | 51.04428 | 48.4017
768 | 38.0614 | 63.94332 | 61.14273 | 35.78595 | 51.00236 | 48.46434
770 | 37.99472 | 63.94792 | 61.28204 | 35.77165 | 50.97132 | 48.52685
772 | 37.84473 | 63.96849 | 61.40571 | 35.76131 | 50.90661 | 48.58351
774 | 37.75239 | 63.9834 | 61.50749 | 35.72696 | 50.8679 | 48.61723
776 | 37.61693 | 63.98 | 61.62668 | 35.70526 | 50.79846 | 48.66597
778 | 37.54446 | 64.02695 | 61.69682 | 35.6789 | 50.78571 | 48.68786
780 | 37.47317 | 64.06324 | 61.85349 | 35.64688 | 50.7682 | 48.75018
782 | 37.3576 | 64.10261 | 61.91665 | 35.61332 | 50.73011 | 48.76498
784 | 37.259 | 64.13542 | 61.99106 | 35.57044 | 50.69721 | 48.78075
786 | 37.17286 | 64.17786 | 62.07918 | 35.52508 | 50.67536 | 48.80213
788 | 37.09255 | 64.22282 | 62.13852 | 35.49338 | 50.65768 | 48.81595
790 | 37.02295 | 64.26129 | 62.217 | 35.44566 | 50.64212 | 48.83133
792 | 36.96428 | 64.3004 | 62.2815 | 35.39795 | 50.63234 | 48.83973
794 | 36.91625 | 64.364 | 62.38209 | 35.35612 | 50.64013 | 48.8691
796 | 36.81877 | 64.41011 | 62.43598 | 35.29248 | 50.61444 | 48.86423
798 | 36.78315 | 64.46799 | 62.50184 | 35.25183 | 50.62557 | 48.87683
800 | 36.724 | 64.51173 | 62.51037 | 35.18202 | 50.61786 | 48.8462
802 | 36.68991 | 64.5663 | 62.58691 | 35.12174 | 50.62811 | 48.85433
804 | 36.63957 | 64.63123 | 62.60295 | 35.0682 | 50.6354 | 48.83557
806 | 36.60129 | 64.68354 | 62.64841 | 34.98769 | 50.64242 | 48.81805
808 | 36.55977 | 64.74257 | 62.67159 | 34.94489 | 50.65117 | 48.80824
810 | 36.53099 | 64.8152 | 62.70181 | 34.86397 | 50.6731 | 48.78289
812 | 36.51936 | 64.89336 | 62.7563 | 34.81331 | 50.70636 | 48.7848
814 | 36.42362 | 64.98596 | 62.76813 | 34.75974 | 50.70479 | 48.76393
816 | 36.40709 | 65.02967 | 62.81288 | 34.66293 | 50.71838 | 48.7379
818 | 36.43065 | 65.12589 | 62.81348 | 34.58061 | 50.77827 | 48.69705
820 | 36.37615 | 65.19246 | 62.82881 | 34.49412 | 50.78431 | 48.66146
822 | 36.39521 | 65.28962 | 62.87188 | 34.38585 | 50.84242 | 48.62887
824 | 36.35495 | 65.38265 | 62.84781 | 34.31156 | 50.8688 | 48.57969
826 | 36.34424 | 65.49453 | 62.85452 | 34.20608 | 50.91939 | 48.5303
828 | 36.3132 | 65.60069 | 62.85299 | 34.11613 | 50.95694 | 48.48456
830 | 36.344 | 65.65495 | 62.90682 | 34.02081 | 50.99948 | 48.46382
832 | 36.34824 | 65.78334 | 62.89808 | 33.92508 | 51.06579 | 48.41158
834 | 36.33562 | 65.86159 | 62.87053 | 33.82347 | 51.0986 | 48.347
836 | 36.35815 | 65.96499 | 62.88569 | 33.71918 | 51.16157 | 48.30243
838 | 36.34559 | 66.07755 | 62.82838 | 33.62778 | 51.21157 | 48.22808
840 | 36.37963 | 66.20855 | 62.82542 | 33.506 | 51.29409 | 48.16571
842 | 36.38931 | 66.27346 | 62.81298 | 33.38613 | 51.33138 | 48.09955
844 | 36.41559 | 66.38461 | 62.8 | 33.27567 | 51.4001 | 48.03784
846 | 36.43448 | 66.50322 | 62.72165 | 33.16524 | 51.46885 | 47.94345
848 | 36.45294 | 66.6242 | 62.69811 | 33.05463 | 51.53857 | 47.87637
850 | 36.48204 | 66.7002 | 62.66673 | 32.92897 | 51.59112 | 47.79785