## BS2055-633-SP
Wavelength | Ts | Tp | Rs | Rp | Tabs | Rabs
nm | % | % | % | % | % | %
700 | 4.083471 | 25.22688 | 94.82773 | 75.35042 | 14.65518 | 85.08908
702 | 3.891245 | 23.85978 | 95.05266 | 76.61837 | 13.87551 | 85.83552
704 | 3.709814 | 22.57472 | 95.25821 | 77.80271 | 13.14226 | 86.53046
706 | 3.553271 | 21.4059 | 95.41423 | 78.86307 | 12.47958 | 87.13865 | BSF210191-780-SP The Transmission and Reflection Curve of BSF210191-780-SP This file indicates a typical data and there may be differences between product batches. If you have any questions, please contact LBTEK Technical Support. To quote this data, please indicate that the data source is from LBTEK.
708 | 3.41089 | 20.32844 | 95.58842 | 79.84639 | 11.86967 | 87.71741
710 | 3.278891 | 19.36232 | 95.70894 | 80.74775 | 11.32061 | 88.22834
712 | 3.165043 | 18.47392 | 95.84569 | 81.54135 | 10.81948 | 88.69352
714 | 3.083684 | 17.67552 | 95.99959 | 82.3353 | 10.3796 | 89.16745
716 | 2.970198 | 16.92908 | 96.05834 | 83.00943 | 9.94964 | 89.53389
718 | 2.886415 | 16.20625 | 96.20664 | 83.68223 | 9.546332 | 89.94443
720 | 2.796857 | 15.54708 | 96.28803 | 84.27878 | 9.171971 | 90.2834
722 | 2.732375 | 14.92705 | 96.38178 | 84.8985 | 8.829711 | 90.64014
724 | 2.659756 | 14.31864 | 96.51998 | 85.44837 | 8.489199 | 90.98417
726 | 2.577072 | 13.76154 | 96.59273 | 85.97 | 8.169307 | 91.28136 | LBTEK Mall：www.lbtek.com Tel：400-060-6986 LBTEK Technical Support E-mail：service@lbtek.com
728 | 2.532032 | 13.2248 | 96.6926 | 86.49232 | 7.878414 | 91.59246
730 | 2.473095 | 12.72502 | 96.75985 | 86.98574 | 7.599056 | 91.87279
732 | 2.375992 | 12.21646 | 96.94866 | 87.49622 | 7.296227 | 92.22244
734 | 2.334211 | 11.7951 | 97.00832 | 87.82863 | 7.064655 | 92.41848
736 | 2.31609 | 11.41532 | 97.08935 | 88.24702 | 6.865706 | 92.66818
738 | 2.263915 | 11.05786 | 97.1402 | 88.6137 | 6.660887 | 92.87695
740 | 2.221337 | 10.71884 | 97.1721 | 88.93533 | 6.470087 | 93.05371
742 | 2.188782 | 10.42124 | 97.233 | 89.23684 | 6.30501 | 93.23492
744 | 2.198149 | 10.14643 | 97.3172 | 89.50851 | 6.172291 | 93.41285
746 | 2.140667 | 9.884457 | 97.31304 | 89.78231 | 6.012562 | 93.54767
748 | 2.115727 | 9.641461 | 97.38507 | 89.98509 | 5.878594 | 93.68508
750 | 2.096591 | 9.407227 | 97.4251 | 90.19898 | 5.751909 | 93.81204
752 | 2.081148 | 9.212327 | 97.43278 | 90.38487 | 5.646738 | 93.90882
754 | 2.073285 | 9.019427 | 97.49699 | 90.54787 | 5.546356 | 94.02243
756 | 2.037825 | 8.854237 | 97.55109 | 90.72559 | 5.446031 | 94.13834
758 | 2.034378 | 8.680121 | 97.53747 | 90.88977 | 5.35725 | 94.21362
760 | 2.032852 | 8.538014 | 97.57977 | 91.00732 | 5.285433 | 94.29354
762 | 2.017202 | 8.411582 | 97.54224 | 91.13349 | 5.214392 | 94.33787
764 | 2.016076 | 8.279598 | 97.63376 | 91.26905 | 5.147837 | 94.45141
766 | 1.992768 | 8.173415 | 97.64085 | 91.35956 | 5.083091 | 94.5002
768 | 1.978127 | 8.069458 | 97.63413 | 91.44336 | 5.023793 | 94.53875
770 | 1.988831 | 7.993308 | 97.67849 | 91.54468 | 4.991069 | 94.61159
772 | 1.97889 | 7.912201 | 97.70392 | 91.60069 | 4.945546 | 94.65231
774 | 1.976744 | 7.840782 | 97.71967 | 91.65657 | 4.908763 | 94.68812
776 | 1.960148 | 7.78429 | 97.71842 | 91.73937 | 4.872219 | 94.7289
778 | 1.968288 | 7.72339 | 97.68821 | 91.73828 | 4.845839 | 94.71324
780 | 1.952225 | 7.683502 | 97.76383 | 91.81377 | 4.817864 | 94.7888
782 | 1.959338 | 7.647338 | 97.70208 | 91.83018 | 4.803338 | 94.76613
784 | 1.977447 | 7.617511 | 97.70282 | 91.83315 | 4.797479 | 94.76798
786 | 1.994439 | 7.583543 | 97.68638 | 91.84712 | 4.788991 | 94.76675
788 | 1.986443 | 7.583363 | 97.71758 | 91.8798 | 4.784903 | 94.79869
790 | 1.978981 | 7.575621 | 97.70621 | 91.86447 | 4.777301 | 94.78534
792 | 2.004012 | 7.574732 | 97.71832 | 91.82933 | 4.789372 | 94.77383
794 | 1.997248 | 7.570039 | 97.74118 | 91.81416 | 4.783644 | 94.77767
796 | 2.002832 | 7.59876 | 97.70088 | 91.80237 | 4.800796 | 94.75163
798 | 1.994156 | 7.614488 | 97.73153 | 91.78893 | 4.804322 | 94.76023
800 | 2.02661 | 7.639558 | 97.65994 | 91.69619 | 4.833084 | 94.67806
802 | 2.033967 | 7.654793 | 97.68978 | 91.6934 | 4.84438 | 94.69159
804 | 2.020327 | 7.707235 | 97.65321 | 91.66383 | 4.863781 | 94.65852
806 | 2.034701 | 7.729331 | 97.66572 | 91.58406 | 4.882016 | 94.62489
808 | 2.047623 | 7.789515 | 97.67559 | 91.56145 | 4.918569 | 94.61852
810 | 2.059341 | 7.831307 | 97.68217 | 91.47481 | 4.945324 | 94.57849
812 | 2.079981 | 7.900592 | 97.6592 | 91.38181 | 4.990287 | 94.52051
814 | 2.09914 | 7.978786 | 97.62604 | 91.32242 | 5.038963 | 94.47423
816 | 2.109313 | 8.046379 | 97.53292 | 91.19212 | 5.077846 | 94.36252
818 | 2.108231 | 8.14622 | 97.61536 | 91.11333 | 5.127226 | 94.36435
820 | 2.130958 | 8.237602 | 97.5404 | 90.95514 | 5.18428 | 94.24777
822 | 2.155103 | 8.341855 | 97.53798 | 90.8248 | 5.248479 | 94.18139
824 | 2.175275 | 8.465909 | 97.50814 | 90.71227 | 5.320592 | 94.1102
826 | 2.193416 | 8.590767 | 97.48125 | 90.49972 | 5.392092 | 93.99049
828 | 2.210063 | 8.736078 | 97.4524 | 90.35719 | 5.473071 | 93.9048
830 | 2.234579 | 8.872417 | 97.41604 | 90.13198 | 5.553498 | 93.77401
832 | 2.281061 | 9.018339 | 97.39184 | 90.04108 | 5.6497 | 93.71646
834 | 2.306989 | 9.201457 | 97.35818 | 89.82903 | 5.754223 | 93.59361
836 | 2.321791 | 9.378247 | 97.34692 | 89.58322 | 5.850019 | 93.46507
838 | 2.347509 | 9.556333 | 97.2812 | 89.39991 | 5.951921 | 93.34055
840 | 2.390116 | 9.765555 | 97.2782 | 89.15677 | 6.077835 | 93.21748
842 | 2.426776 | 9.974616 | 97.20159 | 88.88538 | 6.200696 | 93.04349
844 | 2.467303 | 10.20285 | 97.16353 | 88.63252 | 6.335079 | 92.89802
846 | 2.483503 | 10.43785 | 97.05952 | 88.29724 | 6.460676 | 92.67838
848 | 2.535233 | 10.69777 | 96.99986 | 87.97349 | 6.616501 | 92.48668
850 | 2.574696 | 10.94859 | 96.97483 | 87.66281 | 6.761643 | 92.31882