## BS2055-633-SP
Wavelength | Ts | Tp | Rs | Rp | Tabs | Rabs
nm | % | % | % | % | % | %
700 | 28.5326 | 46.4604 | 70.974 | 53.839 | 37.4965 | 62.4065
702 | 28.4564 | 46.1972 | 71.0977 | 54.1217 | 37.3268 | 62.6097
704 | 28.3629 | 45.9368 | 71.2317 | 54.3827 | 37.1498 | 62.8072
706 | 28.262 | 45.69 | 71.3067 | 54.6448 | 36.976 | 62.9757 | BSF21021-780-SP The Transmission and Reflection Curve of BSF21021-780-SP This file indicates a typical data and there may be differences between product batches. If you have any questions, please contact LBTEK Technical Support. To quote this data, please indicate that the data source is from LBTEK.
708 | 28.168 | 45.4491 | 71.4214 | 54.888 | 36.8086 | 63.1547
710 | 28.0663 | 45.2257 | 71.5246 | 55.1026 | 36.646 | 63.3136
712 | 27.978 | 45.0268 | 71.6369 | 55.3113 | 36.5024 | 63.4741
714 | 27.8776 | 44.8483 | 71.742 | 55.5162 | 36.3629 | 63.6291
716 | 27.7562 | 44.6458 | 71.8213 | 55.7068 | 36.201 | 63.764
718 | 27.6728 | 44.465 | 71.9326 | 55.8934 | 36.0689 | 63.913
720 | 27.5616 | 44.2823 | 72.0294 | 56.0441 | 35.922 | 64.0367
722 | 27.461 | 44.1271 | 72.163 | 56.2395 | 35.794 | 64.2013
724 | 27.3342 | 43.9564 | 72.2628 | 56.4015 | 35.6453 | 64.3322
726 | 27.2256 | 43.7927 | 72.3876 | 56.55 | 35.5092 | 64.4688 | LBTEK Mall：www.lbtek.com Tel：400-060-6986 LBTEK Technical Support E-mail：service@lbtek.com
728 | 27.1043 | 43.6719 | 72.51 | 56.729 | 35.3881 | 64.6195
730 | 26.9853 | 43.5604 | 72.63 | 56.857 | 35.2729 | 64.7435
732 | 26.8766 | 43.3962 | 72.6854 | 56.9275 | 35.1364 | 64.8065
734 | 26.7348 | 43.2753 | 72.823 | 56.9936 | 35.005 | 64.9083
736 | 26.6221 | 43.1879 | 72.957 | 57.1309 | 34.905 | 65.044
738 | 26.4664 | 43.0903 | 73.0727 | 57.2649 | 34.7783 | 65.1688
740 | 26.3663 | 43.0112 | 73.1823 | 57.3447 | 34.6887 | 65.2635
742 | 26.2567 | 42.9321 | 73.3312 | 57.4304 | 34.5944 | 65.3808
744 | 26.1161 | 42.8713 | 73.4492 | 57.496 | 34.4937 | 65.4726
746 | 25.9846 | 42.809 | 73.5556 | 57.5574 | 34.3968 | 65.5565
748 | 25.8482 | 42.7534 | 73.7347 | 57.5964 | 34.3008 | 65.6655
750 | 25.7333 | 42.7193 | 73.8488 | 57.649 | 34.2263 | 65.7489
752 | 25.6308 | 42.6988 | 73.9387 | 57.6859 | 34.1648 | 65.8123
754 | 25.4771 | 42.6678 | 74.0865 | 57.7071 | 34.0725 | 65.8968
756 | 25.3721 | 42.6579 | 74.2239 | 57.7146 | 34.015 | 65.9693
758 | 25.246 | 42.6461 | 74.3577 | 57.7498 | 33.9461 | 66.0538
760 | 25.1303 | 42.6389 | 74.4653 | 57.7314 | 33.8846 | 66.0983
762 | 25 | 42.6422 | 74.547 | 57.7151 | 33.8211 | 66.131
764 | 24.9038 | 42.6799 | 74.6881 | 57.7215 | 33.7919 | 66.2048
766 | 24.7957 | 42.6913 | 74.8088 | 57.6756 | 33.7435 | 66.2422
768 | 24.6629 | 42.7378 | 74.902 | 57.6648 | 33.7004 | 66.2834
770 | 24.583 | 42.7629 | 75.0205 | 57.6284 | 33.673 | 66.3244
772 | 24.4691 | 42.8209 | 75.135 | 57.5819 | 33.645 | 66.3584
774 | 24.3677 | 42.8738 | 75.2408 | 57.5404 | 33.6208 | 66.3906
776 | 24.2418 | 42.922 | 75.3349 | 57.4707 | 33.5819 | 66.4028
778 | 24.1764 | 42.9853 | 75.4193 | 57.3989 | 33.5809 | 66.4091
780 | 24.0888 | 43.0551 | 75.5277 | 57.3287 | 33.5719 | 66.4282
782 | 23.9975 | 43.1505 | 75.6134 | 57.2486 | 33.574 | 66.431
784 | 23.9191 | 43.2216 | 75.6872 | 57.1907 | 33.5703 | 66.439
786 | 23.8335 | 43.3129 | 75.7712 | 57.0732 | 33.5732 | 66.4222
788 | 23.7348 | 43.4216 | 75.8143 | 56.99 | 33.5782 | 66.4021
790 | 23.6691 | 43.5087 | 75.9166 | 56.8835 | 33.5889 | 66.4001
792 | 23.6045 | 43.6339 | 76.025 | 56.7895 | 33.6192 | 66.4073
794 | 23.5348 | 43.7409 | 76.0885 | 56.6708 | 33.6379 | 66.3797
796 | 23.4623 | 43.8559 | 76.1054 | 56.5392 | 33.6591 | 66.3223
798 | 23.4128 | 43.9682 | 76.1734 | 56.4311 | 33.6905 | 66.3022
800 | 23.3445 | 44.0915 | 76.2678 | 56.2876 | 33.718 | 66.2777
802 | 23.3081 | 44.2223 | 76.3051 | 56.1529 | 33.7652 | 66.229
804 | 23.2538 | 44.3789 | 76.3454 | 56.0425 | 33.8164 | 66.1939
806 | 23.2082 | 44.4839 | 76.3633 | 55.8848 | 33.8461 | 66.124
808 | 23.1536 | 44.6227 | 76.47 | 55.7563 | 33.8882 | 66.1132
810 | 23.1057 | 44.7971 | 76.4672 | 55.6125 | 33.9514 | 66.0398
812 | 23.1023 | 44.9643 | 76.5416 | 55.4557 | 34.0333 | 65.9987
814 | 23.0531 | 45.1322 | 76.5508 | 55.3032 | 34.0927 | 65.927
816 | 22.9973 | 45.3093 | 76.5979 | 55.1004 | 34.1533 | 65.8491
818 | 22.9557 | 45.4976 | 76.5902 | 54.9137 | 34.2266 | 65.752
820 | 22.9454 | 45.714 | 76.6321 | 54.6962 | 34.3297 | 65.6641
822 | 22.9107 | 45.8975 | 76.6708 | 54.4831 | 34.4041 | 65.5769
824 | 22.8961 | 46.1002 | 76.6648 | 54.3011 | 34.4981 | 65.4829
826 | 22.874 | 46.3165 | 76.6762 | 54.0485 | 34.5952 | 65.3624
828 | 22.8816 | 46.5787 | 76.6933 | 53.8313 | 34.7301 | 65.2623
830 | 22.8847 | 46.7966 | 76.7141 | 53.5972 | 34.8406 | 65.1557
832 | 22.8772 | 47.0319 | 76.7502 | 53.3838 | 34.9546 | 65.067
834 | 22.8769 | 47.265 | 76.7307 | 53.1397 | 35.071 | 64.9352
836 | 22.9023 | 47.4898 | 76.7889 | 52.8881 | 35.1961 | 64.8385
838 | 22.9256 | 47.7691 | 76.6618 | 52.6408 | 35.3474 | 64.6513
840 | 22.9245 | 48.0176 | 76.6941 | 52.3751 | 35.471 | 64.5346
842 | 22.9551 | 48.2739 | 76.6591 | 52.0951 | 35.6145 | 64.3771
844 | 22.9699 | 48.5564 | 76.6521 | 51.8385 | 35.7631 | 64.2453
846 | 22.9826 | 48.8219 | 76.554 | 51.5401 | 35.9022 | 64.0471
848 | 23.0291 | 49.0942 | 76.5608 | 51.2441 | 36.0617 | 63.9024
850 | 23.0765 | 49.3828 | 76.47 | 50.968 | 36.2297 | 63.719