## B
Wavelength | Reflection
(nm) | (%)
700 | 67.880146
701 | 67.766862
702 | 67.785693
703 | 68.106574 | Product Coating Data Transmission VS Wavelength（AR Coating：1064 nm） This file indicates a typical data and there may be differences between product batches. If you have any questions, please contact LBTEK Technical Support. To quote this data, please indicate that the data source is from LBTEK.
704 | 68.535685
705 | 68.734866
706 | 69.060855
707 | 68.764403
708 | 69.227924
709 | 68.843039
710 | 69.354915
711 | 68.879557
712 | 69.237555
713 | 69.618433 | LBTEK Mall：www.lbtek.com Tel：400-060-6986 LBTEK Technical Support E-mail：service@lbtek.com
714 | 69.691419
715 | 70.04205
716 | 69.553882
717 | 70.44514
718 | 69.096424
719 | 70.02015
720 | 70.13041
721 | 70.609621
722 | 69.785342
723 | 70.123127
724 | 70.372409
725 | 70.051128
726 | 71.003015
727 | 70.491897
728 | 70.887303
729 | 71.487051
730 | 71.630255
731 | 70.774451
732 | 71.342045
733 | 71.591685
734 | 71.853828
735 | 70.908574
736 | 71.249404
737 | 72.395606
738 | 72.308893
739 | 71.701017
740 | 72.192322
741 | 72.793878
742 | 71.908577
743 | 72.740228
744 | 73.10753
745 | 72.622443
746 | 72.710485
747 | 73.315346
748 | 72.596422
749 | 73.056824
750 | 73.000468
751 | 73.797436
752 | 73.911726
753 | 73.606353
754 | 73.978944
755 | 75.192037
756 | 75.65942
757 | 73.434566
758 | 74.049199
759 | 74.460822
760 | 75.830638
761 | 75.042569
762 | 74.961136
763 | 75.063328
764 | 76.168275
765 | 75.657368
766 | 76.093347
767 | 74.682157
768 | 77.416634
769 | 76.544882
770 | 76.415213
771 | 76.877457
772 | 75.8811
773 | 74.181327
774 | 75.561067
775 | 76.444549
776 | 76.553567
777 | 78.038895
778 | 78.094504
779 | 78.158231
780 | 76.849647
781 | 77.372604
782 | 79.317073
783 | 80.148766
784 | 79.12077
785 | 77.587541
786 | 78.79784
787 | 79.030404
788 | 77.643898
789 | 78.559472
790 | 78.027472
791 | 78.60163
792 | 77.455467
793 | 78.196702
794 | 79.062133
795 | 79.801238
796 | 78.284016
797 | 79.565365
798 | 79.658437
799 | 79.706294
800 | 80.230102
801 | 79.920325
802 | 81.340906
803 | 80.997518
804 | 79.589359
805 | 80.02265
806 | 80.953763
807 | 80.226225
808 | 81.126411
809 | 80.254885
810 | 80.76933
811 | 81.825762
812 | 81.917871
813 | 80.471654
814 | 80.598397
815 | 81.860353
816 | 81.83122
817 | 80.162394
818 | 82.033248
819 | 83.051867
820 | 81.92917
821 | 82.127122
822 | 81.604853
823 | 82.711418
824 | 83.070852
825 | 83.822245
826 | 83.227706
827 | 83.915103
828 | 83.470906
829 | 83.734113
830 | 84.375594
831 | 85.191676
832 | 84.054807
833 | 84.233874
834 | 82.69131
835 | 83.583202
836 | 84.086453
837 | 83.279716
838 | 83.022835
839 | 83.940316
840 | 85.398649
841 | 85.685409
842 | 84.471495
843 | 85.103849
844 | 83.888699
845 | 85.731687
846 | 86.425292
847 | 85.778467
848 | 85.582864
849 | 86.207426
850 | 84.807287
851 | 85.577261
852 | 86.309991
853 | 86.379823
854 | 86.268798
855 | 87.406882
856 | 86.974707
857 | 87.511612
858 | 87.129582
859 | 86.81274
860 | 86.731728
861 | 87.700313
862 | 87.652384
863 | 87.770507
864 | 87.886822
865 | 88.003926
866 | 88.107639
867 | 88.249721
868 | 88.345732
869 | 88.473948
870 | 88.575532
871 | 88.691435
872 | 88.795996
873 | 88.907048
874 | 89.027117
875 | 89.126241
876 | 89.229399
877 | 89.348819
878 | 89.460268
879 | 89.576185
880 | 89.681861
881 | 89.774595
882 | 89.882512
883 | 89.978101
884 | 90.069249
885 | 90.175982
886 | 90.303466
887 | 90.439735
888 | 90.565312
889 | 90.683214
890 | 90.744786
891 | 90.80764
892 | 90.894003
893 | 90.996336
894 | 91.106876
895 | 91.203886
896 | 91.318854
897 | 91.40973
898 | 91.516801
899 | 91.632819
900 | 91.714314
901 | 91.789321
902 | 91.882302
903 | 91.990472
904 | 92.098215
905 | 92.203369
906 | 92.29817
907 | 92.377049
908 | 92.451672
909 | 92.564655
910 | 92.660781
911 | 92.743686
912 | 92.844863
913 | 92.929495
914 | 93.009087
915 | 93.096071
916 | 93.200829
917 | 93.285674
918 | 93.358292
919 | 93.431757
920 | 93.523992
921 | 93.618786
922 | 93.721315
923 | 93.820513
924 | 93.892084
925 | 93.961873
926 | 94.054861
927 | 94.143423
928 | 94.209181
929 | 94.275293
930 | 94.362121
931 | 94.435212
932 | 94.496447
933 | 94.570595
934 | 94.645077
935 | 94.713059
936 | 94.77821
937 | 94.854124
938 | 94.92484
939 | 94.991856
940 | 95.053575
941 | 95.111579
942 | 95.17791
943 | 95.247264
944 | 95.328876
945 | 95.404073
946 | 95.474608
947 | 95.523059
948 | 95.571661
949 | 95.644223
950 | 95.733787
951 | 95.827784
952 | 95.89061
953 | 95.953017
954 | 96.011925
955 | 96.068025
956 | 96.153139
957 | 96.214295
958 | 96.272989
959 | 96.342103
960 | 96.407536
961 | 96.452152
962 | 96.519234
963 | 96.580127
964 | 96.620952
965 | 96.685814
966 | 96.751336
967 | 96.806713
968 | 96.862481
969 | 96.937339
970 | 96.979236
971 | 97.031771
972 | 97.088678
973 | 97.141301
974 | 97.204625
975 | 97.233819
976 | 97.274405
977 | 97.352338
978 | 97.406893
979 | 97.462299
980 | 97.546056
981 | 97.574323
982 | 97.603204
983 | 97.63746
984 | 97.681256
985 | 97.739262
986 | 97.787545
987 | 97.848112
988 | 97.896894
989 | 97.941843
990 | 97.982513
991 | 98.004196
992 | 98.041077
993 | 98.096288
994 | 98.157241
995 | 98.193199
996 | 98.239322
997 | 98.256964
998 | 98.292195
999 | 98.338105
1000 | 98.37244
1001 | 98.419676
1002 | 98.448839
1003 | 98.47431
1004 | 98.521048
1005 | 98.569708
1006 | 98.610701
1007 | 98.629069
1008 | 98.659834
1009 | 98.686731
1010 | 98.72537
1011 | 98.772398
1012 | 98.794261
1013 | 98.820742
1014 | 98.8672
1015 | 98.869519
1016 | 98.910978
1017 | 98.933813
1018 | 98.959629
1019 | 98.996918
1020 | 99.016385
1021 | 99.055815
1022 | 99.097331
1023 | 99.095644
1024 | 99.130147
1025 | 99.178704
1026 | 99.191625
1027 | 99.208609
1028 | 99.220414
1029 | 99.277156
1030 | 99.286097
1031 | 99.296195
1032 | 99.312642
1033 | 99.374771
1034 | 99.356172
1035 | 99.404567
1036 | 99.412825
1037 | 99.4319
1038 | 99.483696
1039 | 99.457386
1040 | 99.482399
1041 | 99.495851
1042 | 99.536332
1043 | 99.552564
1044 | 99.571805
1045 | 99.560408
1046 | 99.583514
1047 | 99.589174
1048 | 99.629754
1049 | 99.641325
1050 | 99.657251
1051 | 99.665833
1052 | 99.682646
1053 | 99.696214
1054 | 99.701181
1055 | 99.720223
1056 | 99.715941
1057 | 99.747912
1058 | 99.740793
1059 | 99.767067
1060 | 99.790386
1061 | 99.809981
1062 | 99.808328
1063 | 99.812315
1064 | 99.822252
1065 | 99.849777
1066 | 99.846518
1067 | 99.857923
1068 | 99.841511
1069 | 99.900649
1070 | 99.903361
1071 | 99.895014
1072 | 99.887402
1073 | 99.883803
1074 | 99.906168
1075 | 99.927944
1076 | 99.964195
1077 | 99.918828
1078 | 99.912734
1079 | 99.955196
1080 | 99.933934
1081 | 99.938967
1082 | 99.917735
1083 | 99.979851
1084 | 99.972216
1085 | 99.943642
1086 | 99.949898
1087 | 99.945904
1088 | 99.9559
1089 | 99.935823
1090 | 99.943594
1091 | 99.967992
1092 | 99.978944
1093 | 99.975207
1094 | 99.967878
1095 | 99.981174
1096 | 99.994602
1097 | 100.006918
1098 | 99.965292
1099 | 99.959777
1100 | 99.950227
1101 | 99.954212
1102 | 99.987102
1103 | 99.920837
1104 | 99.913072
1105 | 99.890373
1106 | 99.943836
1107 | 99.932106
1108 | 99.96225
1109 | 99.908423
1110 | 99.9247
1111 | 99.886638
1112 | 99.857899
1113 | 99.847753
1114 | 99.865727
1115 | 99.926075
1116 | 99.858597
1117 | 99.850452
1118 | 99.847973
1119 | 99.82294
1120 | 99.838758
1121 | 99.8585
1122 | 99.851288
1123 | 99.809812
1124 | 99.791509
1125 | 99.823562
1126 | 99.803025
1127 | 99.824449
1128 | 99.808258
1129 | 99.767539
1130 | 99.767093
1131 | 99.770694
1132 | 99.714861
1133 | 99.723198
1134 | 99.707099
1135 | 99.696906
1136 | 99.6579
1137 | 99.697119
1138 | 99.639513
1139 | 99.688375
1140 | 99.670135
1141 | 99.658949
1142 | 99.659199
1143 | 99.646065
1144 | 99.620562
1145 | 99.60928
1146 | 99.59946
1147 | 99.591863
1148 | 99.560395
1149 | 99.548577
1150 | 99.540688
1151 | 99.522855
1152 | 99.493898
1153 | 99.493191
1154 | 99.483462
1155 | 99.468636
1156 | 99.458947
1157 | 99.463139
1158 | 99.432496
1159 | 99.423699
1160 | 99.407483
1161 | 99.382749
1162 | 99.382787
1163 | 99.389922
1164 | 99.375115
1165 | 99.340788
1166 | 99.300552
1167 | 99.292431
1168 | 99.30869
1169 | 99.301103
1170 | 99.239064
1171 | 99.234912
1172 | 99.217982
1173 | 99.199187
1174 | 99.214636
1175 | 99.210115
1176 | 99.151279
1177 | 99.144514
1178 | 99.142618
1179 | 99.104595
1180 | 99.090842
1181 | 99.093508
1182 | 99.055477
1183 | 99.036012
1184 | 99.031557
1185 | 99.021696
1186 | 99.002187
1187 | 98.967723
1188 | 98.976972
1189 | 98.946642
1190 | 98.941728
1191 | 98.919258
1192 | 98.857732
1193 | 98.862619
1194 | 98.858947
1195 | 98.830163
1196 | 98.811635
1197 | 98.801072
1198 | 98.780145
1199 | 98.767862
1200 | 98.755212
1201 | 98.728646
1202 | 98.715724
1203 | 98.687519
1204 | 98.668794
1205 | 98.629693
1206 | 98.623243
1207 | 98.617069
1208 | 98.580603
1209 | 98.589677
1210 | 98.550512
1211 | 98.520988
1212 | 98.504585
1213 | 98.482791
1214 | 98.476403
1215 | 98.457623
1216 | 98.42944
1217 | 98.406702
1218 | 98.381177
1219 | 98.370541
1220 | 98.356816
1221 | 98.338954
1222 | 98.297493
1223 | 98.289624
1224 | 98.272401
1225 | 98.245326
1226 | 98.218729
1227 | 98.19877
1228 | 98.178439
1229 | 98.144507
1230 | 98.119066
1231 | 98.09831
1232 | 98.066975
1233 | 98.034161
1234 | 98.010307
1235 | 97.971143
1236 | 97.940651
1237 | 97.912677
1238 | 97.875129
1239 | 97.840189
1240 | 97.811443
1241 | 97.810508
1242 | 97.795319
1243 | 97.774278
1244 | 97.742777
1245 | 97.702928
1246 | 97.671988
1247 | 97.648891
1248 | 97.641641
1249 | 97.626487
1250 | 97.598556
1251 | 97.560883
1252 | 97.547877
1253 | 97.538703
1254 | 97.524831
1255 | 97.502979
1256 | 97.477574
1257 | 97.475344
1258 | 97.459799
1259 | 97.435496
1260 | 97.413622
1261 | 97.380827
1262 | 97.359131
1263 | 97.34727
1264 | 97.339673
1265 | 97.332442
1266 | 97.312722
1267 | 97.300639
1268 | 97.280923
1269 | 97.255756
1270 | 97.230545
1271 | 97.211632
1272 | 97.201417
1273 | 97.181931
1274 | 97.154462
1275 | 97.126218
1276 | 97.106216
1277 | 97.100777
1278 | 97.086256
1279 | 97.04953
1280 | 97.014921
1281 | 97.013026
1282 | 96.992363
1283 | 96.961337
1284 | 96.935084
1285 | 96.903013
1286 | 96.891016
1287 | 96.863609
1288 | 96.843319
1289 | 96.831301
1290 | 96.806548
1291 | 96.779571
1292 | 96.760662
1293 | 96.730438
1294 | 96.711909
1295 | 96.701374
1296 | 96.687338
1297 | 96.661525
1298 | 96.633811
1299 | 96.61254
1300 | 96.590731
1301 | 96.558753
1302 | 96.528842
1303 | 96.525606
1304 | 96.504347
1305 | 96.458181
1306 | 96.44866
1307 | 96.439999
1308 | 96.420896
1309 | 96.394582
1310 | 96.349058
1311 | 96.321126
1312 | 96.301897
1313 | 96.28663
1314 | 96.266485
1315 | 96.22175
1316 | 96.199599
1317 | 96.16919
1318 | 96.162417
1319 | 96.146083
1320 | 96.095503
1321 | 96.062485
1322 | 96.044867
1323 | 96.025835
1324 | 95.992755
1325 | 95.952207
1326 | 95.92106
1327 | 95.912786
1328 | 95.88782
1329 | 95.860869
1330 | 95.841019
1331 | 95.81659
1332 | 95.779788
1333 | 95.745929
1334 | 95.720608
1335 | 95.69078
1336 | 95.671879
1337 | 95.662409
1338 | 95.615908
1339 | 95.575018
1340 | 95.558065
1341 | 95.525633
1342 | 95.493151
1343 | 95.444037
1344 | 95.435231
1345 | 95.427509
1346 | 95.380117
1347 | 95.329742
1348 | 95.317366
1349 | 95.315066
1350 | 95.278785
1351 | 95.244566
1352 | 95.226356
1353 | 95.18591
1354 | 95.140651
1355 | 95.110639
1356 | 95.07171
1357 | 95.04524
1358 | 94.999926
1359 | 94.943657
1360 | 94.864161
1361 | 94.842804
1362 | 94.804521
1363 | 94.729001
1364 | 94.659144
1365 | 94.572835
1366 | 94.47865
1367 | 94.363541
1368 | 94.255968
1369 | 94.119665
1370 | 93.991343
1371 | 93.856967
1372 | 93.693867
1373 | 93.546704
1374 | 93.373364
1375 | 93.210495
1376 | 93.037071
1377 | 92.860636
1378 | 92.704335
1379 | 92.548312
1380 | 92.419555
1381 | 92.304733
1382 | 92.216726
1383 | 92.124199
1384 | 92.063984
1385 | 92.049026
1386 | 92.032236
1387 | 92.052961
1388 | 92.065303
1389 | 92.120693
1390 | 92.152998
1391 | 92.234564
1392 | 92.304476
1393 | 92.379341
1394 | 92.44833
1395 | 92.535454
1396 | 92.616826
1397 | 92.68883
1398 | 92.761611
1399 | 92.852791
1400 | 92.918845
1401 | 93.012861
1402 | 93.058578
1403 | 93.122256
1404 | 93.178656
1405 | 93.20566
1406 | 93.242838
1407 | 93.291943
1408 | 93.327302
1409 | 93.384685
1410 | 93.385594
1411 | 93.420898
1412 | 93.445486
1413 | 93.484869
1414 | 93.491204
1415 | 93.485543
1416 | 93.502914
1417 | 93.518647
1418 | 93.540424
1419 | 93.545316
1420 | 93.550175
1421 | 93.543336
1422 | 93.548204
1423 | 93.574178
1424 | 93.570611
1425 | 93.569352
1426 | 93.561531
1427 | 93.550822
1428 | 93.524901
1429 | 93.534625
1430 | 93.531861
1431 | 93.522323
1432 | 93.493362
1433 | 93.506142
1434 | 93.508574
1435 | 93.500285
1436 | 93.466201
1437 | 93.468319
1438 | 93.491365
1439 | 93.448022
1440 | 93.459433
1441 | 93.453839
1442 | 93.428426
1443 | 93.403015
1444 | 93.400981
1445 | 93.403026
1446 | 93.398964
1447 | 93.351444
1448 | 93.362534
1449 | 93.355829
1450 | 93.325114
1451 | 93.310094
1452 | 93.290901
1453 | 93.271063
1454 | 93.280619
1455 | 93.282313
1456 | 93.260535
1457 | 93.273071
1458 | 93.218881
1459 | 93.213553
1460 | 93.181312
1461 | 93.162562
1462 | 93.149298
1463 | 93.156324
1464 | 93.139078
1465 | 93.105655
1466 | 93.088478
1467 | 93.09352
1468 | 93.08151
1469 | 93.049172
1470 | 93.034828
1471 | 93.02004
1472 | 93.015711
1473 | 93.009573
1474 | 93.00108
1475 | 92.980353
1476 | 92.938948
1477 | 92.922571
1478 | 92.921493
1479 | 92.893976
1480 | 92.885267
1481 | 92.864003
1482 | 92.845581
1483 | 92.83934
1484 | 92.841826
1485 | 92.799831
1486 | 92.80514
1487 | 92.789782
1488 | 92.764805
1489 | 92.753602
1490 | 92.719608
1491 | 92.715621
1492 | 92.704268
1493 | 92.689455
1494 | 92.680104
1495 | 92.629689
1496 | 92.628934
1497 | 92.615145
1498 | 92.61303
1499 | 92.575676
1500 | 92.569086
1501 | 92.562734
1502 | 92.527238
1503 | 92.526825
1504 | 92.525048
1505 | 92.470087
1506 | 92.474193
1507 | 92.46539
1508 | 92.442552
1509 | 92.424559
1510 | 92.413314
1511 | 92.393134
1512 | 92.37602
1513 | 92.349514
1514 | 92.354639
1515 | 92.320858
1516 | 92.324198
1517 | 92.302649
1518 | 92.291473
1519 | 92.280639
1520 | 92.263153
1521 | 92.251352
1522 | 92.237932
1523 | 92.218038
1524 | 92.199139
1525 | 92.183016
1526 | 92.171375
1527 | 92.146777
1528 | 92.143293
1529 | 92.124689
1530 | 92.099241
1531 | 92.079201
1532 | 92.062976
1533 | 92.048783
1534 | 92.048285
1535 | 92.032583
1536 | 92.031374
1537 | 91.98464
1538 | 91.98697
1539 | 91.967806
1540 | 91.956945
1541 | 91.924102
1542 | 91.910298
1543 | 91.884775
1544 | 91.885753
1545 | 91.871041
1546 | 91.858422
1547 | 91.838261
1548 | 91.821358
1549 | 91.817736
1550 | 91.786898
1551 | 91.792603
1552 | 91.771533
1553 | 91.757464
1554 | 91.758185
1555 | 91.74123
1556 | 91.721222
1557 | 91.71525
1558 | 91.701632
1559 | 91.68191
1560 | 91.660814
1561 | 91.639653
1562 | 91.602623
1563 | 91.588814
1564 | 91.609344
1565 | 91.587795
1566 | 91.578078
1567 | 91.567211
1568 | 91.563799
1569 | 91.556823
1570 | 91.528037
1571 | 91.504599
1572 | 91.504416
1573 | 91.486581
1574 | 91.458248
1575 | 91.438747
1576 | 91.447571
1577 | 91.439611
1578 | 91.407452
1579 | 91.396073
1580 | 91.385147
1581 | 91.373507
1582 | 91.357181
1583 | 91.33397
1584 | 91.318198
1585 | 91.322319
1586 | 91.303773
1587 | 91.295555
1588 | 91.289469
1589 | 91.260598
1590 | 91.248801
1591 | 91.239572
1592 | 91.22734
1593 | 91.213192
1594 | 91.202078
1595 | 91.191934
1596 | 91.162272
1597 | 91.144031
1598 | 91.131656
1599 | 91.128626
1600 | 91.131684
1601 | 91.121628
1602 | 91.108626
1603 | 91.10323
1604 | 91.08571
1605 | 91.078518
1606 | 91.054924
1607 | 91.02187
1608 | 91.01039
1609 | 91.004365
1610 | 90.997591
1611 | 90.979939
1612 | 90.969584
1613 | 90.964879
1614 | 90.952042
1615 | 90.948798
1616 | 90.947341
1617 | 90.920977
1618 | 90.90006
1619 | 90.881632
1620 | 90.885343
1621 | 90.881893
1622 | 90.842031
1623 | 90.821246
1624 | 90.816737
1625 | 90.800307
1626 | 90.793659
1627 | 90.791936
1628 | 90.780056
1629 | 90.769663
1630 | 90.755925
1631 | 90.734788
1632 | 90.733484
1633 | 90.706998
1634 | 90.683094
1635 | 90.683422
1636 | 90.678586
1637 | 90.680576
1638 | 90.657541
1639 | 90.627656
1640 | 90.630489
1641 | 90.640319
1642 | 90.628402
1643 | 90.588707
1644 | 90.586026
1645 | 90.603546
1646 | 90.582009
1647 | 90.568428
1648 | 90.562767
1649 | 90.529692
1650 | 90.514035
1651 | 90.509376
1652 | 90.498951
1653 | 90.489074
1654 | 90.479799
1655 | 90.461745
1656 | 90.446107
1657 | 90.436221
1658 | 90.453822
1659 | 90.427942
1660 | 90.388504
1661 | 90.380807
1662 | 90.390096
1663 | 90.390034
1664 | 90.368458
1665 | 90.351516
1666 | 90.360863
1667 | 90.345417
1668 | 90.31687
1669 | 90.311822
1670 | 90.311292
1671 | 90.275563
1672 | 90.274803
1673 | 90.272411
1674 | 90.261443
1675 | 90.244794
1676 | 90.236779
1677 | 90.237651
1678 | 90.222253
1679 | 90.209748
1680 | 90.198881
1681 | 90.194141
1682 | 90.196098
1683 | 90.188508
1684 | 90.163475
1685 | 90.157594
1686 | 90.147385
1687 | 90.130293
1688 | 90.13112
1689 | 90.10878
1690 | 90.109661
1691 | 90.098308
1692 | 90.093006
1693 | 90.077248
1694 | 90.071098
1695 | 90.063636
1696 | 90.035522
1697 | 90.038062
1698 | 90.033701
1699 | 90.017437
1700 | 90.00594
1701 | 89.998411
1702 | 89.991001
1703 | 89.978607
1704 | 89.963688
1705 | 89.949942
1706 | 89.957999
1707 | 89.932241
1708 | 89.936716
1709 | 89.905509
1710 | 89.903316
1711 | 89.903042
1712 | 89.893619
1713 | 89.897473
1714 | 89.884224
1715 | 89.864979
1716 | 89.840163
1717 | 89.86266
1718 | 89.845122
1719 | 89.846954
1720 | 89.84212
1721 | 89.823352
1722 | 89.818286
1723 | 89.782754
1724 | 89.783654
1725 | 89.762121
1726 | 89.78128
1727 | 89.771856
1728 | 89.764545
1729 | 89.725439
1730 | 89.73236
1731 | 89.746945
1732 | 89.708559
1733 | 89.707406
1734 | 89.70703
1735 | 89.699996
1736 | 89.710165
1737 | 89.703768
1738 | 89.664807
1739 | 89.659651
1740 | 89.678156
1741 | 89.676119
1742 | 89.64611
1743 | 89.658373
1744 | 89.623802
1745 | 89.626454
1746 | 89.608087
1747 | 89.607357
1748 | 89.614285
1749 | 89.595426
1750 | 89.599149
1751 | 89.570472
1752 | 89.561586
1753 | 89.529455
1754 | 89.536199
1755 | 89.535338
1756 | 89.549178
1757 | 89.537127
1758 | 89.529301
1759 | 89.497366
1760 | 89.506458
1761 | 89.485508
1762 | 89.462909
1763 | 89.48194
1764 | 89.48516
1765 | 89.459846
1766 | 89.447018
1767 | 89.459498
1768 | 89.465968
1769 | 89.436007
1770 | 89.424836
1771 | 89.426052
1772 | 89.403252
1773 | 89.427207
1774 | 89.394464
1775 | 89.405613
1776 | 89.364623
1777 | 89.353368
1778 | 89.3681
1779 | 89.341968
1780 | 89.349758
1781 | 89.34088
1782 | 89.349118
1783 | 89.325194
1784 | 89.329581
1785 | 89.286843
1786 | 89.320776
1787 | 89.288897
1788 | 89.28329
1789 | 89.301114
1790 | 89.271287
1791 | 89.269336
1792 | 89.264525
1793 | 89.273994
1794 | 89.26941
1795 | 89.232174
1796 | 89.224647
1797 | 89.218669
1798 | 89.217553
1799 | 89.185602
1800 | 89.202043