## Sheet1
Wavelength | Transmission
(nm) | (%)
650 | 99.534
651 | 99.53
652 | 99.525
653 | 99.518 | Product Coating Data Transmission VS Wavelength（AR Coating：650-1050 nm） This file indicates a typical data and there may be differences between product batches. If you have any questions, please contact LBTEK Technical Support. To quote this data, please indicate that the data source is from LBTEK.
654 | 99.517
655 | 99.517
656 | 99.511
657 | 99.508
658 | 99.507
659 | 99.507
660 | 99.506
661 | 99.506
662 | 99.504
663 | 99.502 | LBTEK Mall：www.lbtek.com Tel：400-060-6986 LBTEK Technical Support E-mail：service@lbtek.com
664 | 99.5
665 | 99.498
666 | 99.497
667 | 99.497
668 | 99.495
669 | 99.494
670 | 99.495
671 | 99.492
672 | 99.49
673 | 99.489
674 | 99.487
675 | 99.487
676 | 99.486
677 | 99.488
678 | 99.488
679 | 99.49
680 | 99.49
681 | 99.493
682 | 99.489
683 | 99.491
684 | 99.491
685 | 99.491
686 | 99.49
687 | 99.492
688 | 99.492
689 | 99.494
690 | 99.492
691 | 99.495
692 | 99.498
693 | 99.498
694 | 99.5
695 | 99.501
696 | 99.501
697 | 99.498
698 | 99.496
699 | 99.494
700 | 99.497
701 | 99.495
702 | 99.498
703 | 99.5
704 | 99.502
705 | 99.5
706 | 99.502
707 | 99.505
708 | 99.505
709 | 99.502
710 | 99.503
711 | 99.502
712 | 99.496
713 | 99.494
714 | 99.495
715 | 99.49
716 | 99.486
717 | 99.486
718 | 99.484
719 | 99.477
720 | 99.474
721 | 99.474
722 | 99.472
723 | 99.47
724 | 99.467
725 | 99.464
726 | 99.462
727 | 99.46
728 | 99.458
729 | 99.457
730 | 99.456
731 | 99.455
732 | 99.453
733 | 99.452
734 | 99.45
735 | 99.45
736 | 99.449
737 | 99.449
738 | 99.448
739 | 99.447
740 | 99.447
741 | 99.447
742 | 99.447
743 | 99.446
744 | 99.445
745 | 99.445
746 | 99.444
747 | 99.442
748 | 99.442
749 | 99.442
750 | 99.442
751 | 99.441
752 | 99.44
753 | 99.439
754 | 99.438
755 | 99.437
756 | 99.436
757 | 99.435
758 | 99.434
759 | 99.434
760 | 99.433
761 | 99.432
762 | 99.432
763 | 99.431
764 | 99.431
765 | 99.43
766 | 99.428
767 | 99.428
768 | 99.427
769 | 99.427
770 | 99.426
771 | 99.425
772 | 99.424
773 | 99.424
774 | 99.423
775 | 99.422
776 | 99.421
777 | 99.42
778 | 99.419
779 | 99.419
780 | 99.418
781 | 99.418
782 | 99.417
783 | 99.417
784 | 99.416
785 | 99.414
786 | 99.413
787 | 99.413
788 | 99.413
789 | 99.412
790 | 99.411
791 | 99.41
792 | 99.41
793 | 99.409
794 | 99.409
795 | 99.409
796 | 99.408
797 | 99.408
798 | 99.408
799 | 99.408
800 | 99.408
801 | 99.408
802 | 99.408
803 | 99.409
804 | 99.409
805 | 99.409
806 | 99.409
807 | 99.41
808 | 99.411
809 | 99.411
810 | 99.412
811 | 99.413
812 | 99.414
813 | 99.415
814 | 99.416
815 | 99.417
816 | 99.418
817 | 99.419
818 | 99.421
819 | 99.423
820 | 99.424
821 | 99.426
822 | 99.428
823 | 99.431
824 | 99.433
825 | 99.435
826 | 99.438
827 | 99.44
828 | 99.443
829 | 99.445
830 | 99.449
831 | 99.454
832 | 99.457
833 | 99.46
834 | 99.463
835 | 99.466
836 | 99.469
837 | 99.473
838 | 99.476
839 | 99.48
840 | 99.483
841 | 99.486
842 | 99.489
843 | 99.492
844 | 99.495
845 | 99.498
846 | 99.501
847 | 99.503
848 | 99.506
849 | 99.509
850 | 99.512
851 | 99.514
852 | 99.517
853 | 99.519
854 | 99.521
855 | 99.524
856 | 99.526
857 | 99.528
858 | 99.53
859 | 99.533
860 | 99.536
861 | 99.538
862 | 99.541
863 | 99.543
864 | 99.546
865 | 99.549
866 | 99.551
867 | 99.554
868 | 99.556
869 | 99.559
870 | 99.562
871 | 99.565
872 | 99.568
873 | 99.57
874 | 99.573
875 | 99.576
876 | 99.578
877 | 99.581
878 | 99.584
879 | 99.586
880 | 99.589
881 | 99.591
882 | 99.594
883 | 99.596
884 | 99.598
885 | 99.601
886 | 99.603
887 | 99.606
888 | 99.608
889 | 99.61
890 | 99.613
891 | 99.615
892 | 99.617
893 | 99.62
894 | 99.622
895 | 99.624
896 | 99.626
897 | 99.628
898 | 99.63
899 | 99.632
900 | 99.634
901 | 99.636
902 | 99.638
903 | 99.64
904 | 99.642
905 | 99.643
906 | 99.645
907 | 99.647
908 | 99.648
909 | 99.65
910 | 99.651
911 | 99.652
912 | 99.654
913 | 99.655
914 | 99.656
915 | 99.657
916 | 99.658
917 | 99.659
918 | 99.66
919 | 99.66
920 | 99.661
921 | 99.662
922 | 99.662
923 | 99.662
924 | 99.663
925 | 99.663
926 | 99.663
927 | 99.663
928 | 99.663
929 | 99.663
930 | 99.663
931 | 99.663
932 | 99.663
933 | 99.662
934 | 99.662
935 | 99.661
936 | 99.66
937 | 99.659
938 | 99.658
939 | 99.657
940 | 99.656
941 | 99.655
942 | 99.653
943 | 99.652
944 | 99.65
945 | 99.648
946 | 99.647
947 | 99.645
948 | 99.643
949 | 99.64
950 | 99.638
951 | 99.635
952 | 99.633
953 | 99.63
954 | 99.627
955 | 99.624
956 | 99.621
957 | 99.618
958 | 99.614
959 | 99.611
960 | 99.607
961 | 99.604
962 | 99.6
963 | 99.596
964 | 99.591
965 | 99.587
966 | 99.583
967 | 99.578
968 | 99.573
969 | 99.568
970 | 99.563
971 | 99.558
972 | 99.553
973 | 99.547
974 | 99.542
975 | 99.536
976 | 99.53
977 | 99.523
978 | 99.517
979 | 99.511
980 | 99.504
981 | 99.497
982 | 99.49
983 | 99.483
984 | 99.476
985 | 99.468
986 | 99.46
987 | 99.452
988 | 99.444
989 | 99.436
990 | 99.428
991 | 99.419
992 | 99.411
993 | 99.402
994 | 99.393
995 | 99.384
996 | 99.374
997 | 99.365
998 | 99.355
999 | 99.345
1000 | 99.335
1001 | 99.325
1002 | 99.315
1003 | 99.304
1004 | 99.293
1005 | 99.282
1006 | 99.271
1007 | 99.26
1008 | 99.248
1009 | 99.237
1010 | 99.225
1011 | 99.213
1012 | 99.2
1013 | 99.187
1014 | 99.175
1015 | 99.162
1016 | 99.148
1017 | 99.135
1018 | 99.121
1019 | 99.107
1020 | 99.094
1021 | 99.08
1022 | 99.065
1023 | 99.051
1024 | 99.036
1025 | 99.021
1026 | 99.006
1027 | 98.991
1028 | 98.975
1029 | 98.96
1030 | 98.944
1031 | 98.928
1032 | 98.911
1033 | 98.895
1034 | 98.878
1035 | 98.861
1036 | 98.844
1037 | 98.827
1038 | 98.809
1039 | 98.791
1040 | 98.773
1041 | 98.755
1042 | 98.737
1043 | 98.718
1044 | 98.699
1045 | 98.68
1046 | 98.661
1047 | 98.641
1048 | 98.621
1049 | 98.601
1050 | 98.581