## UFPMxx-A2
Wavelength | Ts | Tp
nm | % | %
460 | 0.31637 | 32.8385
461 | 0.29944 | 22.1616
462 | 0.31806 | 14.023
463 | 0.31302 | 8.6213 | UFPMxx-A2 Transmission Curves of A2:460 nm-590 nm，45°AOI This file indicates a typical data and there may be differences between product batches. If you have any questions, please contact LBTEK Technical Support. To quote this data, please indicate that the data source is from LBTEK.
464 | 0.27513 | 5.3677
465 | 0.29115 | 3.4951
466 | 0.28519 | 2.4188
467 | 0.28672 | 1.7508
468 | 0.27361 | 1.3357
469 | 0.3016 | 1.0589
470 | 0.28043 | 0.85904
471 | 0.28561 | 0.72194
472 | 0.27062 | 0.62712
473 | 0.2746 | 0.54589 | LBTEK Mall：www.lbtek.com Tel：400-060-6986 LBTEK Technical Support E-mail：service@lbtek.com
474 | 0.29311 | 0.49091
475 | 0.27298 | 0.45173
476 | 0.28372 | 0.41702
477 | 0.27013 | 0.40185
478 | 0.28784 | 0.37454
479 | 0.29915 | 0.34888
480 | 0.26766 | 0.34073
481 | 0.28841 | 0.33036
482 | 0.27275 | 0.31389
483 | 0.29285 | 0.31449
484 | 0.27876 | 0.30262
485 | 0.28798 | 0.29507
486 | 0.27816 | 0.29034
487 | 0.27816 | 0.29307
488 | 0.26849 | 0.27752
489 | 0.28281 | 0.28977
490 | 0.28435 | 0.27628
491 | 0.30451 | 0.2796
492 | 0.27108 | 0.2739
493 | 0.28512 | 0.26429
494 | 0.27539 | 0.26871
495 | 0.26533 | 0.27313
496 | 0.27859 | 0.26916
497 | 0.28158 | 0.27034
498 | 0.28296 | 0.26911
499 | 0.28225 | 0.26866
500 | 0.28096 | 0.26615
501 | 0.28166 | 0.25818
502 | 0.28142 | 0.26306
503 | 0.28455 | 0.26204
504 | 0.27123 | 0.25586
505 | 0.27827 | 0.25705
506 | 0.27591 | 0.25803
507 | 0.28675 | 0.26213
508 | 0.29215 | 0.25619
509 | 0.27893 | 0.26753
510 | 0.29073 | 0.25582
511 | 0.27171 | 0.25435
512 | 0.27697 | 0.25359
513 | 0.26607 | 0.25424
514 | 0.27851 | 0.25734
515 | 0.28605 | 0.25403
516 | 0.28569 | 0.25706
517 | 0.28495 | 0.25689
518 | 0.29164 | 0.25405
519 | 0.26739 | 0.25828
520 | 0.26138 | 0.25473
521 | 0.27116 | 0.24631
522 | 0.27285 | 0.25389
523 | 0.27621 | 0.2587
524 | 0.27139 | 0.25109
525 | 0.28669 | 0.25556
526 | 0.28405 | 0.25192
527 | 0.28716 | 0.25801
528 | 0.2815 | 0.25841
529 | 0.27365 | 0.25618
530 | 0.28144 | 0.26602
531 | 0.26216 | 0.25584
532 | 0.27365 | 0.25332
533 | 0.26823 | 0.26376
534 | 0.26747 | 0.26393
535 | 0.27377 | 0.25979
536 | 0.2684 | 0.25967
537 | 0.26241 | 0.26509
538 | 0.28063 | 0.25512
539 | 0.27297 | 0.2711
540 | 0.27574 | 0.26403
541 | 0.27198 | 0.263
542 | 0.27846 | 0.27002
543 | 0.28315 | 0.27034
544 | 0.27273 | 0.26899
545 | 0.27112 | 0.27223
546 | 0.26711 | 0.2771
547 | 0.28115 | 0.27037
548 | 0.27195 | 0.28361
549 | 0.27428 | 0.28759
550 | 0.28017 | 0.28671
551 | 0.27807 | 0.29116
552 | 0.27119 | 0.29761
553 | 0.27009 | 0.30187
554 | 0.26608 | 0.30271
555 | 0.27442 | 0.31162
556 | 0.26 | 0.31466
557 | 0.26729 | 0.33086
558 | 0.26696 | 0.33354
559 | 0.25775 | 0.34867
560 | 0.27814 | 0.36208
561 | 0.26506 | 0.37289
562 | 0.26607 | 0.38521
563 | 0.27139 | 0.39993
564 | 0.27055 | 0.41768
565 | 0.25748 | 0.44693
566 | 0.26041 | 0.47264
567 | 0.27694 | 0.51019
568 | 0.26564 | 0.54879
569 | 0.25618 | 0.59317
570 | 0.26462 | 0.64325
571 | 0.26978 | 0.70953
572 | 0.26391 | 0.78872
573 | 0.25981 | 0.87644
574 | 0.26829 | 0.99599
575 | 0.26655 | 1.1354
576 | 0.26135 | 1.3085
577 | 0.27623 | 1.5255
578 | 0.27999 | 1.7987
579 | 0.27451 | 2.1533
580 | 0.27306 | 2.6056
581 | 0.27121 | 3.1989
582 | 0.282 | 3.9778
583 | 0.27489 | 5.0309
584 | 0.27501 | 6.4469
585 | 0.27362 | 8.3858
586 | 0.27455 | 10.9705
587 | 0.28563 | 14.431
588 | 0.26702 | 18.8704
589 | 0.27749 | 24.2443
590 | 0.28119 | 30.4567