## UFPMxx-B1
Wavelength | Ts | Tp
nm | % | %
700 | 0.27666 | 74.8079
701 | 0.25515 | 70.4452
702 | 0.2495 | 63.9891
703 | 0.23956 | 55.9565 | UFPMxx-B1 Transmission Curves of B1:710 nm-900 nm，45°AOI This file indicates a typical data and there may be differences between product batches. If you have any questions, please contact LBTEK Technical Support. To quote this data, please indicate that the data source is from LBTEK.
704 | 0.2257 | 47.1024
705 | 0.23731 | 37.9916
706 | 0.22572 | 29.558
707 | 0.20001 | 22.3462
708 | 0.21261 | 16.6153
709 | 0.21242 | 12.2991
710 | 0.20881 | 9.1795
711 | 0.2028 | 6.9441
712 | 0.19557 | 5.348
713 | 0.2104 | 4.1993 | LBTEK Mall：www.lbtek.com Tel：400-060-6986 LBTEK Technical Support E-mail：service@lbtek.com
714 | 0.20017 | 3.3461
715 | 0.19347 | 2.7204
716 | 0.20214 | 2.2425
717 | 0.20752 | 1.8777
718 | 0.17906 | 1.5879
719 | 0.17525 | 1.3587
720 | 0.2055 | 1.1783
721 | 0.20224 | 1.0275
722 | 0.20275 | 0.90484
723 | 0.20248 | 0.8042
724 | 0.20216 | 0.72154
725 | 0.2014 | 0.6534
726 | 0.20175 | 0.59509
727 | 0.20039 | 0.54223
728 | 0.20055 | 0.49947
729 | 0.20115 | 0.47243
730 | 0.19918 | 0.43532
731 | 0.19939 | 0.41032
732 | 0.19878 | 0.39018
733 | 0.19959 | 0.37082
734 | 0.19948 | 0.34777
735 | 0.19779 | 0.33835
736 | 0.1979 | 0.32397
737 | 0.19661 | 0.31215
738 | 0.1961 | 0.29875
739 | 0.19758 | 0.29127
740 | 0.19785 | 0.28081
741 | 0.19677 | 0.27583
742 | 0.19717 | 0.27357
743 | 0.19704 | 0.26136
744 | 0.19622 | 0.25593
745 | 0.19503 | 0.25059
746 | 0.19591 | 0.24866
747 | 0.19648 | 0.24632
748 | 0.1946 | 0.23955
749 | 0.19426 | 0.23422
750 | 0.19453 | 0.23184
751 | 0.19574 | 0.22668
752 | 0.19298 | 0.22801
753 | 0.19338 | 0.22709
754 | 0.1933 | 0.21946
755 | 0.19382 | 0.2177
756 | 0.1926 | 0.21881
757 | 0.19254 | 0.21478
758 | 0.1922 | 0.21565
759 | 0.19163 | 0.21611
760 | 0.19067 | 0.21306
761 | 0.19103 | 0.20978
762 | 0.19165 | 0.20856
763 | 0.19067 | 0.20411
764 | 0.19185 | 0.20644
765 | 0.19137 | 0.20591
766 | 0.18987 | 0.20639
767 | 0.19032 | 0.20589
768 | 0.18991 | 0.20521
769 | 0.19035 | 0.20374
770 | 0.18967 | 0.19992
771 | 0.18973 | 0.20143
772 | 0.18835 | 0.20165
773 | 0.18806 | 0.19918
774 | 0.18891 | 0.20051
775 | 0.18871 | 0.19732
776 | 0.18762 | 0.19921
777 | 0.18858 | 0.20152
778 | 0.18798 | 0.19634
779 | 0.18679 | 0.19818
780 | 0.1871 | 0.19578
781 | 0.18719 | 0.19672
782 | 0.18539 | 0.19816
783 | 0.18582 | 0.19608
784 | 0.18649 | 0.1963
785 | 0.18702 | 0.19623
786 | 0.18601 | 0.1929
787 | 0.18706 | 0.19467
788 | 0.18398 | 0.19066
789 | 0.18548 | 0.19761
790 | 0.18517 | 0.19228
791 | 0.1852 | 0.1978
792 | 0.18331 | 0.19778
793 | 0.18536 | 0.19181
794 | 0.1841 | 0.19922
795 | 0.18462 | 0.19495
796 | 0.18318 | 0.19342
797 | 0.18388 | 0.19464
798 | 0.18423 | 0.19896
799 | 0.18598 | 0.19693
800 | 0.18266 | 0.1958
801 | 0.18495 | 0.19701
802 | 0.18364 | 0.19917
803 | 0.18352 | 0.19775
804 | 0.1835 | 0.19791
805 | 0.18267 | 0.1969
806 | 0.1811 | 0.197
807 | 0.1817 | 0.20087
808 | 0.18181 | 0.20216
809 | 0.18196 | 0.19702
810 | 0.18093 | 0.20067
811 | 0.1842 | 0.20193
812 | 0.18322 | 0.20043
813 | 0.18232 | 0.20123
814 | 0.18137 | 0.20619
815 | 0.17867 | 0.20228
816 | 0.18089 | 0.20886
817 | 0.17959 | 0.20547
818 | 0.1797 | 0.20214
819 | 0.18021 | 0.20332
820 | 0.18058 | 0.20825
821 | 0.18014 | 0.20766
822 | 0.17974 | 0.20959
823 | 0.18026 | 0.21036
824 | 0.17938 | 0.2101
825 | 0.18096 | 0.21854
826 | 0.17776 | 0.21806
827 | 0.1809 | 0.22021
828 | 0.17865 | 0.22456
829 | 0.1785 | 0.22305
830 | 0.17756 | 0.22334
831 | 0.17901 | 0.22781
832 | 0.17783 | 0.22565
833 | 0.17604 | 0.23419
834 | 0.1778 | 0.23696
835 | 0.17986 | 0.23488
836 | 0.17854 | 0.24126
837 | 0.17677 | 0.24622
838 | 0.17593 | 0.24627
839 | 0.17625 | 0.25571
840 | 0.17677 | 0.25753
841 | 0.17474 | 0.26105
842 | 0.17619 | 0.26977
843 | 0.17589 | 0.27384
844 | 0.17597 | 0.28593
845 | 0.17507 | 0.29051
846 | 0.17571 | 0.29571
847 | 0.17484 | 0.30978
848 | 0.17586 | 0.31485
849 | 0.17321 | 0.32497
850 | 0.17504 | 0.33752
851 | 0.17419 | 0.34806
852 | 0.17387 | 0.35986
853 | 0.17494 | 0.37814
854 | 0.17481 | 0.38962
855 | 0.1744 | 0.40798
856 | 0.17399 | 0.42867
857 | 0.17421 | 0.4491
858 | 0.17423 | 0.47294
859 | 0.1745 | 0.49852
860 | 0.17495 | 0.52813
861 | 0.17383 | 0.56098
862 | 0.17339 | 0.59627
863 | 0.17406 | 0.63552
864 | 0.17362 | 0.68129
865 | 0.17421 | 0.7307
866 | 0.17327 | 0.78709
867 | 0.17365 | 0.85316
868 | 0.17285 | 0.92362
869 | 0.17262 | 1.0093
870 | 0.17314 | 1.1022
871 | 0.17362 | 1.2114
872 | 0.17332 | 1.3341
873 | 0.17279 | 1.4767
874 | 0.17309 | 1.6422
875 | 0.17331 | 1.8336
876 | 0.17345 | 2.0593
877 | 0.17367 | 2.3218
878 | 0.17421 | 2.6286
879 | 0.17328 | 2.9939
880 | 0.17452 | 3.4395
881 | 0.17455 | 3.9553
882 | 0.17492 | 4.5816
883 | 0.17573 | 5.3631
884 | 0.17575 | 6.2734
885 | 0.177 | 7.4008
886 | 0.17633 | 8.7964
887 | 0.17796 | 10.4445
888 | 0.17897 | 12.4586
889 | 0.18036 | 14.9123
890 | 0.1804 | 17.7368
891 | 0.18199 | 21.0465
892 | 0.18423 | 24.7727
893 | 0.18562 | 28.8082
894 | 0.18742 | 33.1382
895 | 0.1892 | 37.6031
896 | 0.19184 | 42.0485
897 | 0.19427 | 46.4306
898 | 0.1966 | 50.5311
899 | 0.19852 | 54.4394
900 | 0.20141 | 58.0316
901 | 0.20366 | 61.2726
902 | 0.20669 | 64.2031
903 | 0.20946 | 66.7475
904 | 0.21233 | 68.9301
905 | 0.21559 | 70.7882
906 | 0.21918 | 72.1589
907 | 0.22247 | 73.1167
908 | 0.22713 | 73.5781
909 | 0.23141 | 73.5053
910 | 0.236 | 72.8924
911 | 0.24139 | 71.7078
912 | 0.24701 | 70.0829
913 | 0.25362 | 68.0299
914 | 0.26075 | 65.6693
915 | 0.26953 | 63.1983
916 | 0.27918 | 60.7245
917 | 0.29023 | 58.3552
918 | 0.30373 | 56.2018
919 | 0.31909 | 54.2883
920 | 0.33632 | 52.6719
921 | 0.35717 | 51.3689
922 | 0.38089 | 50.3428
923 | 0.40937 | 49.6088
924 | 0.44217 | 49.1278
925 | 0.48079 | 48.8935
926 | 0.52632 | 48.8851
927 | 0.58147 | 49.082
928 | 0.64597 | 49.4746
929 | 0.72268 | 50.0517
930 | 0.81921 | 50.8328