## UFPMxx-B2
Wavelength | Ts | Tp
nm | % | %
870 | 43.2872 | 95.1168
871 | 45.7198 | 94.11
872 | 47.8407 | 92.8073
873 | 49.457 | 91.229 | UFPMxx-B2 Transmission Curves of B2:970 nm-1150 nm，45°AOI This file indicates a typical data and there may be differences between product batches. If you have any questions, please contact LBTEK Technical Support. To quote this data, please indicate that the data source is from LBTEK.
874 | 50.5083 | 89.413
875 | 51.0067 | 87.3874
876 | 51.0388 | 85.1907
877 | 50.6615 | 82.8397
878 | 49.9352 | 80.4793
879 | 48.8878 | 78.0549
880 | 47.4832 | 75.5822
881 | 45.7951 | 73.2138
882 | 43.7359 | 70.9163
883 | 41.2075 | 68.6569 | LBTEK Mall：www.lbtek.com Tel：400-060-6986 LBTEK Technical Support E-mail：service@lbtek.com
884 | 38.2929 | 66.6192
885 | 34.8741 | 64.7042
886 | 30.9478 | 62.9091
887 | 26.834 | 61.3489
888 | 22.5911 | 59.9645
889 | 18.4188 | 58.7562
890 | 14.7091 | 57.78
891 | 11.4859 | 57.0094
892 | 8.8651 | 56.4649
893 | 6.8487 | 56.143
894 | 5.2885 | 56.0632
895 | 4.1313 | 56.2259
896 | 3.2782 | 56.6529
897 | 2.6411 | 57.3638
898 | 2.1634 | 58.3574
899 | 1.7946 | 59.6651
900 | 1.5108 | 61.2814
901 | 1.289 | 63.2079
902 | 1.1111 | 65.5081
903 | 0.97027 | 68.0316
904 | 0.85582 | 70.8002
905 | 0.75937 | 73.8369
906 | 0.68246 | 76.8271
907 | 0.61805 | 79.779
908 | 0.56289 | 82.549
909 | 0.51685 | 84.779
910 | 0.47784 | 86.4073
911 | 0.4435 | 87.2572
912 | 0.4157 | 87.1847
913 | 0.38921 | 86.1313
914 | 0.36672 | 84.0099
915 | 0.34704 | 80.9427
916 | 0.32939 | 76.923
917 | 0.31329 | 72.0704
918 | 0.29913 | 66.6093
919 | 0.28615 | 60.6651
920 | 0.27427 | 54.4795
921 | 0.26336 | 48.3196
922 | 0.25401 | 42.348
923 | 0.24513 | 36.8086
924 | 0.2376 | 31.7323
925 | 0.23039 | 27.2389
926 | 0.22369 | 23.3194
927 | 0.21814 | 19.8819
928 | 0.2132 | 17.0732
929 | 0.20849 | 14.6806
930 | 0.20409 | 12.6084
931 | 0.20062 | 10.928
932 | 0.19703 | 9.4958
933 | 0.19367 | 8.2573
934 | 0.19083 | 7.2556
935 | 0.18827 | 6.3886
936 | 0.1855 | 5.6371
937 | 0.18316 | 5.0119
938 | 0.18145 | 4.472
939 | 0.17954 | 4.0069
940 | 0.17763 | 3.6107
941 | 0.17586 | 3.2604
942 | 0.17441 | 2.9544
943 | 0.17297 | 2.6904
944 | 0.17163 | 2.4519
945 | 0.17056 | 2.2455
946 | 0.16908 | 2.0625
947 | 0.16811 | 1.9003
948 | 0.16715 | 1.7576
949 | 0.16596 | 1.6285
950 | 0.16529 | 1.5127
951 | 0.16407 | 1.4094
952 | 0.16322 | 1.3151
953 | 0.16228 | 1.2329
954 | 0.16182 | 1.1578
955 | 0.16089 | 1.0874
956 | 0.16037 | 1.0255
957 | 0.15953 | 0.96868
958 | 0.15906 | 0.91617
959 | 0.15871 | 0.8694
960 | 0.15769 | 0.82594
961 | 0.15714 | 0.78547
962 | 0.15684 | 0.7492
963 | 0.15628 | 0.71553
964 | 0.15574 | 0.68398
965 | 0.15533 | 0.65568
966 | 0.15476 | 0.62946
967 | 0.1544 | 0.60455
968 | 0.15395 | 0.58206
969 | 0.15345 | 0.56069
970 | 0.15329 | 0.54164
971 | 0.15264 | 0.52297
972 | 0.1522 | 0.50612
973 | 0.1517 | 0.49033
974 | 0.15176 | 0.47542
975 | 0.15131 | 0.4616
976 | 0.15105 | 0.44863
977 | 0.15072 | 0.43642
978 | 0.15022 | 0.42531
979 | 0.14993 | 0.41495
980 | 0.14964 | 0.40427
981 | 0.1492 | 0.39491
982 | 0.14908 | 0.38621
983 | 0.14894 | 0.37775
984 | 0.14853 | 0.36976
985 | 0.14825 | 0.36259
986 | 0.14802 | 0.35533
987 | 0.1477 | 0.34881
988 | 0.14745 | 0.34249
989 | 0.14719 | 0.33661
990 | 0.14693 | 0.3312
991 | 0.14672 | 0.32598
992 | 0.14648 | 0.32081
993 | 0.14629 | 0.31621
994 | 0.14599 | 0.31163
995 | 0.14576 | 0.30722
996 | 0.14566 | 0.30341
997 | 0.14535 | 0.29956
998 | 0.1451 | 0.29584
999 | 0.14494 | 0.29245
1000 | 0.14471 | 0.28915
1001 | 0.14458 | 0.2862
1002 | 0.14463 | 0.28293
1003 | 0.14437 | 0.28024
1004 | 0.14416 | 0.27749
1005 | 0.14403 | 0.27497
1006 | 0.14397 | 0.27252
1007 | 0.14359 | 0.27017
1008 | 0.14356 | 0.26803
1009 | 0.14322 | 0.26612
1010 | 0.14342 | 0.26415
1011 | 0.143 | 0.2623
1012 | 0.14299 | 0.26049
1013 | 0.14281 | 0.25885
1014 | 0.14257 | 0.25718
1015 | 0.14245 | 0.25559
1016 | 0.14235 | 0.25402
1017 | 0.14216 | 0.25289
1018 | 0.14202 | 0.2515
1019 | 0.14195 | 0.25032
1020 | 0.14202 | 0.24933
1021 | 0.14192 | 0.24832
1022 | 0.14169 | 0.24708
1023 | 0.14144 | 0.24636
1024 | 0.14145 | 0.24542
1025 | 0.14142 | 0.24462
1026 | 0.14134 | 0.24383
1027 | 0.14108 | 0.24319
1028 | 0.14111 | 0.24256
1029 | 0.14115 | 0.2418
1030 | 0.14076 | 0.24148
1031 | 0.14085 | 0.24088
1032 | 0.14087 | 0.24074
1033 | 0.14068 | 0.24012
1034 | 0.14066 | 0.23991
1035 | 0.14061 | 0.23959
1036 | 0.14033 | 0.23948
1037 | 0.14049 | 0.23941
1038 | 0.1404 | 0.23936
1039 | 0.14038 | 0.2395
1040 | 0.14027 | 0.23937
1041 | 0.14009 | 0.23928
1042 | 0.14 | 0.23951
1043 | 0.13974 | 0.23948
1044 | 0.14017 | 0.23994
1045 | 0.14015 | 0.24006
1046 | 0.14015 | 0.2405
1047 | 0.14014 | 0.24092
1048 | 0.1402 | 0.24162
1049 | 0.13993 | 0.24201
1050 | 0.13954 | 0.24256
1051 | 0.1395 | 0.24324
1052 | 0.13983 | 0.24386
1053 | 0.14 | 0.2449
1054 | 0.14013 | 0.2456
1055 | 0.13974 | 0.24626
1056 | 0.1398 | 0.24748
1057 | 0.13957 | 0.24823
1058 | 0.13953 | 0.24949
1059 | 0.1394 | 0.25082
1060 | 0.13933 | 0.25163
1061 | 0.13897 | 0.25319
1062 | 0.13972 | 0.25477
1063 | 0.13918 | 0.25602
1064 | 0.1387 | 0.25725
1065 | 0.13877 | 0.2587
1066 | 0.13902 | 0.26043
1067 | 0.13846 | 0.26251
1068 | 0.13957 | 0.26395
1069 | 0.13886 | 0.26597
1070 | 0.13826 | 0.26836
1071 | 0.13836 | 0.26991
1072 | 0.13851 | 0.27205
1073 | 0.13866 | 0.27424
1074 | 0.13814 | 0.27668
1075 | 0.13799 | 0.27879
1076 | 0.13779 | 0.28141
1077 | 0.13826 | 0.2842
1078 | 0.13791 | 0.28716
1079 | 0.13808 | 0.29019
1080 | 0.13721 | 0.29328
1081 | 0.13729 | 0.29671
1082 | 0.13808 | 0.30006
1083 | 0.13806 | 0.30362
1084 | 0.13726 | 0.30711
1085 | 0.13765 | 0.31128
1086 | 0.13797 | 0.31537
1087 | 0.13667 | 0.31909
1088 | 0.13763 | 0.32332
1089 | 0.13762 | 0.32844
1090 | 0.13738 | 0.33344
1091 | 0.13734 | 0.33851
1092 | 0.13798 | 0.34296
1093 | 0.13683 | 0.34901
1094 | 0.13701 | 0.35547
1095 | 0.13792 | 0.36197
1096 | 0.13708 | 0.36766
1097 | 0.13664 | 0.37412
1098 | 0.13763 | 0.38108
1099 | 0.13675 | 0.38881
1100 | 0.13694 | 0.39686
1101 | 0.13754 | 0.4043
1102 | 0.13723 | 0.41282
1103 | 0.13677 | 0.42078
1104 | 0.13638 | 0.43045
1105 | 0.13731 | 0.4402
1106 | 0.1378 | 0.45055
1107 | 0.13582 | 0.46119
1108 | 0.13548 | 0.47405
1109 | 0.13792 | 0.48475
1110 | 0.13565 | 0.49732
1111 | 0.13799 | 0.5109
1112 | 0.1355 | 0.52476
1113 | 0.13737 | 0.53965
1114 | 0.13684 | 0.55457
1115 | 0.13766 | 0.56993
1116 | 0.13569 | 0.58843
1117 | 0.13783 | 0.60658
1118 | 0.1383 | 0.62557
1119 | 0.13781 | 0.645
1120 | 0.13619 | 0.66629
1121 | 0.13842 | 0.68966
1122 | 0.138 | 0.71248
1123 | 0.13937 | 0.73878
1124 | 0.13641 | 0.76496
1125 | 0.13596 | 0.79231
1126 | 0.13648 | 0.82332
1127 | 0.1373 | 0.85577
1128 | 0.13933 | 0.88851
1129 | 0.141 | 0.92362
1130 | 0.13795 | 0.96425
1131 | 0.13629 | 1.0036
1132 | 0.13678 | 1.0455
1133 | 0.13714 | 1.0939
1134 | 0.13616 | 1.143
1135 | 0.13797 | 1.1955
1136 | 0.13564 | 1.2528
1137 | 0.13999 | 1.3113
1138 | 0.13746 | 1.3771
1139 | 0.14197 | 1.443
1140 | 0.14105 | 1.5189
1141 | 0.13626 | 1.5992
1142 | 0.14089 | 1.687
1143 | 0.13843 | 1.7773
1144 | 0.14278 | 1.8758
1145 | 0.14032 | 1.9833
1146 | 0.14237 | 2.102
1147 | 0.14014 | 2.2259
1148 | 0.13896 | 2.3621
1149 | 0.14168 | 2.5118
1150 | 0.13883 | 2.6727
1151 | 0.14732 | 2.848
1152 | 0.14515 | 3.0386
1153 | 0.1463 | 3.2464
1154 | 0.14963 | 3.4706
1155 | 0.13726 | 3.7253
1156 | 0.14998 | 3.9901
1157 | 0.14266 | 4.2828
1158 | 0.14404 | 4.6149
1159 | 0.13741 | 4.9705
1160 | 0.15765 | 5.3674
1161 | 0.16209 | 5.807
1162 | 0.15369 | 6.2868
1163 | 0.13713 | 6.7963
1164 | 0.14536 | 7.3765
1165 | 0.16007 | 7.9949
1166 | 0.15953 | 8.6945
1167 | 0.14851 | 9.4463
1168 | 0.16238 | 10.2511
1169 | 0.13976 | 11.1341
1170 | 0.14936 | 12.1436
1171 | 0.17902 | 13.3268
1172 | 0.15157 | 14.6365
1173 | 0.1895 | 16.2286
1174 | 0.15158 | 18.0427
1175 | 0.088663 | 19.9641
1176 | 0.1759 | 22.0395
1177 | 0.11469 | 24.2777
1178 | 0.15747 | 26.6202
1179 | 0.13945 | 29.2342
1180 | 0.45738 | 31.9581
1181 | 0.077548 | 34.848
1182 | 0.21139 | 37.768
1183 | 0.17919 | 41.0325
1184 | 0.1956 | 44.1651
1185 | 0.25142 | 47.3953
1186 | 0.21594 | 50.7135
1187 | 0.24883 | 53.8386
1188 | 0.32989 | 57.0214
1189 | 0.27087 | 60.0982
1190 | 0.14412 | 63.0842
1191 | 0.33457 | 65.9323
1192 | 0.35362 | 68.7416
1193 | 0.067881 | 71.2002
1194 | 0.090904 | 73.5423
1195 | 0.22018 | 75.6179
1196 | 0.094601 | 77.6175
1197 | 0.07504 | 79.139
1198 | 0.1858 | 80.6993
1199 | 0.39754 | 81.8743
1200 | 0.21807 | 81.3545
1201 | 0.23854 | 81.9986
1202 | 0.25247 | 82.4012
1203 | 0.2635 | 82.5484
1204 | 0.26429 | 82.4732
1205 | 0.28794 | 82.1252
1206 | 0.30182 | 81.5806
1207 | 0.32502 | 80.8078
1208 | 0.33959 | 79.8268
1209 | 0.3651 | 78.6887
1210 | 0.38366 | 77.4068
1211 | 0.41086 | 75.9616
1212 | 0.43109 | 74.4698
1213 | 0.45669 | 72.8973
1214 | 0.48497 | 71.2838
1215 | 0.52562 | 69.6977
1216 | 0.55797 | 68.1108
1217 | 0.60689 | 66.5608
1218 | 0.64387 | 65.0765
1219 | 0.69944 | 63.6601
1220 | 0.75647 | 62.3274
1221 | 0.81638 | 61.0689
1222 | 0.8778 | 59.9149
1223 | 0.96029 | 58.8578
1224 | 1.0427 | 57.8827
1225 | 1.1421 | 57.0258
1226 | 1.237 | 56.2515
1227 | 1.3579 | 55.5582
1228 | 1.4832 | 54.9742
1229 | 1.6302 | 54.4715
1230 | 1.7977 | 54.0317
1231 | 1.9824 | 53.7116
1232 | 2.189 | 53.4262
1233 | 2.4352 | 53.2334
1234 | 2.708 | 53.1071
1235 | 3.0193 | 53.0463
1236 | 3.3819 | 53.0527
1237 | 3.8029 | 53.1334
1238 | 4.2943 | 53.2657
1239 | 4.856 | 53.4559
1240 | 5.5216 | 53.711
1241 | 6.3119 | 54.0215
1242 | 7.2434 | 54.3838
1243 | 8.3176 | 54.7999
1244 | 9.6277 | 55.268
1245 | 11.1697 | 55.7826
1246 | 13.01 | 56.351
1247 | 15.1868 | 56.9716
1248 | 17.7432 | 57.6497
1249 | 20.7323 | 58.3354
1250 | 24.0251 | 58.9616