## UFPMxx-C
Wavelength | Ts | Tp
nm | % | %
1300 | 55.6767 | 74.5093
1301 | 55.5419 | 73.3045
1302 | 55.2448 | 72.0683
1303 | 54.8016 | 70.8723 | UFPMxx-C Transmission Curves of C:1400 nm-1700 nm，45°AOI This file indicates a typical data and there may be differences between product batches. If you have any questions, please contact LBTEK Technical Support. To quote this data, please indicate that the data source is from LBTEK.
1304 | 54.2364 | 69.7535
1305 | 53.5424 | 68.6864
1306 | 52.6751 | 67.6406
1307 | 51.6984 | 66.6908
1308 | 50.5588 | 65.777
1309 | 49.2007 | 64.9223
1310 | 47.6972 | 64.1399
1311 | 46.1208 | 63.3961
1312 | 44.2573 | 62.7544
1313 | 42.2433 | 62.1557 | LBTEK Mall：www.lbtek.com Tel：400-060-6986 LBTEK Technical Support E-mail：service@lbtek.com
1314 | 40.1546 | 61.6656
1315 | 37.7577 | 61.1962
1316 | 35.2338 | 60.8298
1317 | 32.7088 | 60.5489
1318 | 30.062 | 60.2963
1319 | 27.2949 | 60.1682
1320 | 24.6706 | 60.1015
1321 | 22.0079 | 60.1312
1322 | 19.3931 | 60.2387
1323 | 17.0879 | 60.4254
1324 | 14.912 | 60.7102
1325 | 12.9451 | 61.0819
1326 | 11.253 | 61.525
1327 | 9.7332 | 62.0893
1328 | 8.382 | 62.7503
1329 | 7.2598 | 63.5086
1330 | 6.329 | 64.3516
1331 | 5.4975 | 65.3309
1332 | 4.812 | 66.364
1333 | 4.2387 | 67.496
1334 | 3.7254 | 68.7708
1335 | 3.2929 | 70.1448
1336 | 2.9288 | 71.5427
1337 | 2.6182 | 73.0536
1338 | 2.341 | 74.6341
1339 | 2.1147 | 76.1676
1340 | 1.902 | 77.8223
1341 | 1.7145 | 79.5216
1342 | 1.5604 | 81.0851
1343 | 1.4204 | 82.6547
1344 | 1.2923 | 84.1371
1345 | 1.1889 | 85.4405
1346 | 1.0904 | 86.6394
1347 | 1.002 | 87.6743
1348 | 0.92578 | 88.4345
1349 | 0.85179 | 88.9636
1350 | 0.79328 | 89.2161
1351 | 0.73385 | 89.1857
1352 | 0.68483 | 88.8342
1353 | 0.63348 | 88.1524
1354 | 0.58986 | 87.1208
1355 | 0.54911 | 85.8103
1356 | 0.51284 | 84.1487
1357 | 0.48298 | 82.2138
1358 | 0.4528 | 80.0854
1359 | 0.42247 | 77.5005
1360 | 0.39361 | 74.6464
1361 | 0.37584 | 71.6873
1362 | 0.34941 | 68.3088
1363 | 0.32782 | 64.824
1364 | 0.31108 | 61.4205
1365 | 0.2907 | 57.7693
1366 | 0.27485 | 54.1277
1367 | 0.25986 | 50.7151
1368 | 0.24562 | 47.3087
1369 | 0.2307 | 43.7873
1370 | 0.22016 | 40.5365
1371 | 0.20843 | 37.4363
1372 | 0.19798 | 34.3591
1373 | 0.18647 | 31.6375
1374 | 0.17868 | 29.2141
1375 | 0.16819 | 26.8739
1376 | 0.16125 | 24.7911
1377 | 0.15261 | 22.9489
1378 | 0.14825 | 21.1309
1379 | 0.14295 | 19.4138
1380 | 0.13539 | 17.885
1381 | 0.12856 | 16.3781
1382 | 0.12178 | 14.968
1383 | 0.11726 | 13.7486
1384 | 0.10833 | 12.592
1385 | 0.10747 | 11.5504
1386 | 0.10127 | 10.7064
1387 | 0.09689 | 9.9365
1388 | 0.095325 | 9.2499
1389 | 0.097455 | 8.6225
1390 | 0.089696 | 8.0397
1391 | 0.085885 | 7.5015
1392 | 0.082237 | 7.0088
1393 | 0.079983 | 6.5555
1394 | 0.074464 | 6.1311
1395 | 0.070942 | 5.7364
1396 | 0.074887 | 5.3804
1397 | 0.067679 | 5.0422
1398 | 0.06646 | 4.7321
1399 | 0.061123 | 4.4567
1400 | 0.063239 | 4.2032
1401 | 0.058464 | 3.9604
1402 | 0.056226 | 3.7534
1403 | 0.057518 | 3.5398
1404 | 0.053316 | 3.3456
1405 | 0.055284 | 3.1764
1406 | 0.053926 | 3.012
1407 | 0.049705 | 2.8577
1408 | 0.045843 | 2.7139
1409 | 0.043645 | 2.5817
1410 | 0.040507 | 2.4542
1411 | 0.040536 | 2.3386
1412 | 0.043133 | 2.2292
1413 | 0.040365 | 2.1291
1414 | 0.038313 | 2.0329
1415 | 0.039079 | 1.9454
1416 | 0.040787 | 1.8588
1417 | 0.034762 | 1.776
1418 | 0.036908 | 1.7077
1419 | 0.035784 | 1.637
1420 | 0.034125 | 1.5693
1421 | 0.032935 | 1.5049
1422 | 0.036062 | 1.4457
1423 | 0.034746 | 1.3876
1424 | 0.030619 | 1.3358
1425 | 0.031925 | 1.2841
1426 | 0.030031 | 1.2388
1427 | 0.029037 | 1.1957
1428 | 0.028977 | 1.1543
1429 | 0.030241 | 1.1104
1430 | 0.025938 | 1.0756
1431 | 0.03143 | 1.0365
1432 | 0.027861 | 1.0033
1433 | 0.02179 | 0.9694
1434 | 0.025018 | 0.93845
1435 | 0.025727 | 0.90699
1436 | 0.022088 | 0.88039
1437 | 0.026037 | 0.85484
1438 | 0.022393 | 0.82713
1439 | 0.023579 | 0.80408
1440 | 0.025271 | 0.78006
1441 | 0.025059 | 0.75741
1442 | 0.026726 | 0.73495
1443 | 0.019111 | 0.71608
1444 | 0.02143 | 0.69658
1445 | 0.021105 | 0.67624
1446 | 0.019716 | 0.66067
1447 | 0.019755 | 0.64096
1448 | 0.01982 | 0.62556
1449 | 0.020874 | 0.60866
1450 | 0.022147 | 0.5947
1451 | 0.020999 | 0.57892
1452 | 0.017966 | 0.56403
1453 | 0.013923 | 0.55248
1454 | 0.018935 | 0.53789
1455 | 0.020547 | 0.52643
1456 | 0.014523 | 0.51552
1457 | 0.014461 | 0.50084
1458 | 0.016111 | 0.49085
1459 | 0.014211 | 0.48327
1460 | 0.01638 | 0.47123
1461 | 0.017036 | 0.46214
1462 | 0.016704 | 0.45251
1463 | 0.01743 | 0.44346
1464 | 0.018568 | 0.43463
1465 | 0.016447 | 0.4275
1466 | 0.015497 | 0.41623
1467 | 0.0136 | 0.4095
1468 | 0.015833 | 0.40344
1469 | 0.016275 | 0.39635
1470 | 0.016974 | 0.3891
1471 | 0.014282 | 0.37879
1472 | 0.017123 | 0.37404
1473 | 0.016 | 0.36746
1474 | 0.018923 | 0.3622
1475 | 0.013029 | 0.3566
1476 | 0.010964 | 0.34915
1477 | 0.012024 | 0.34248
1478 | 0.012639 | 0.34012
1479 | 0.012232 | 0.33606
1480 | 0.015761 | 0.32883
1481 | 0.017419 | 0.32451
1482 | 0.014494 | 0.32008
1483 | 0.015621 | 0.31692
1484 | 0.016735 | 0.31102
1485 | 0.013075 | 0.30806
1486 | 0.010006 | 0.30413
1487 | 0.012151 | 0.29922
1488 | 0.012876 | 0.29211
1489 | 0.010813 | 0.29112
1490 | 0.0090606 | 0.28923
1491 | 0.013726 | 0.28468
1492 | 0.0084294 | 0.28199
1493 | 0.013942 | 0.27754
1494 | 0.010092 | 0.27659
1495 | 0.016623 | 0.27331
1496 | 0.016795 | 0.27188
1497 | 0.012103 | 0.26846
1498 | 0.01241 | 0.2651
1499 | 0.012398 | 0.26247
1500 | 0.014321 | 0.25744
1501 | 0.011815 | 0.25688
1502 | 0.013703 | 0.25586
1503 | 0.012625 | 0.25464
1504 | 0.007101 | 0.24937
1505 | 0.012443 | 0.24907
1506 | 0.014519 | 0.24683
1507 | 0.013484 | 0.24404
1508 | 0.0081831 | 0.24448
1509 | 0.014953 | 0.24292
1510 | 0.012659 | 0.23911
1511 | 0.012456 | 0.23657
1512 | 0.014106 | 0.23475
1513 | 0.012626 | 0.23594
1514 | 0.012576 | 0.23271
1515 | 0.014707 | 0.23081
1516 | 0.014039 | 0.23153
1517 | 0.0089925 | 0.23029
1518 | 0.0074055 | 0.22999
1519 | 0.015746 | 0.22913
1520 | 0.014189 | 0.22592
1521 | 0.009118 | 0.22689
1522 | 0.012566 | 0.22499
1523 | 0.0086427 | 0.2228
1524 | 0.012814 | 0.22248
1525 | 0.010829 | 0.2213
1526 | 0.0090972 | 0.21892
1527 | 0.011266 | 0.22136
1528 | 0.01261 | 0.21773
1529 | 0.0068403 | 0.21725
1530 | 0.0084588 | 0.22012
1531 | 0.012546 | 0.2178
1532 | 0.0076606 | 0.21654
1533 | 0.013443 | 0.2154
1534 | 0.01 | 0.21821
1535 | 0.010546 | 0.21434
1536 | 0.011902 | 0.21545
1537 | 0.011672 | 0.21641
1538 | 0.0099754 | 0.21496
1539 | 0.0080925 | 0.214
1540 | 0.013484 | 0.21318
1541 | 0.0091753 | 0.21437
1542 | 0.010566 | 0.21507
1543 | 0.0094717 | 0.21578
1544 | 0.010345 | 0.21678
1545 | 0.014148 | 0.21553
1546 | 0.0089249 | 0.21385
1547 | 0.010389 | 0.21475
1548 | 0.0092216 | 0.21801
1549 | 0.012432 | 0.21621
1550 | 0.01352 | 0.2135
1551 | 0.0082729 | 0.21721
1552 | 0.0104 | 0.21803
1553 | 0.011503 | 0.21688
1554 | 0.013941 | 0.22098
1555 | 0.0099601 | 0.21927
1556 | 0.013767 | 0.22073
1557 | 0.012965 | 0.21816
1558 | 0.012617 | 0.21793
1559 | 0.013986 | 0.21955
1560 | 0.013616 | 0.22128
1561 | 0.0079198 | 0.2233
1562 | 0.015186 | 0.22269
1563 | 0.010005 | 0.22365
1564 | 0.011188 | 0.22399
1565 | 0.013027 | 0.22379
1566 | 0.007546 | 0.22565
1567 | 0.013349 | 0.22624
1568 | 0.012563 | 0.22932
1569 | 0.010023 | 0.22782
1570 | 0.013332 | 0.23053
1571 | 0.011404 | 0.23115
1572 | 0.011547 | 0.23267
1573 | 0.011148 | 0.23428
1574 | 0.011937 | 0.23479
1575 | 0.014874 | 0.23704
1576 | 0.011421 | 0.23707
1577 | 0.012616 | 0.24047
1578 | 0.012592 | 0.24165
1579 | 0.012467 | 0.24353
1580 | 0.0079593 | 0.24415
1581 | 0.014484 | 0.24717
1582 | 0.010507 | 0.24672
1583 | 0.010631 | 0.25155
1584 | 0.010052 | 0.25043
1585 | 0.013539 | 0.25276
1586 | 0.01046 | 0.25467
1587 | 0.011083 | 0.2576
1588 | 0.013874 | 0.25875
1589 | 0.010008 | 0.26289
1590 | 0.014763 | 0.26493
1591 | 0.013138 | 0.26775
1592 | 0.01163 | 0.26802
1593 | 0.0094374 | 0.27457
1594 | 0.01017 | 0.2735
1595 | 0.012703 | 0.27918
1596 | 0.014674 | 0.28031
1597 | 0.012607 | 0.28313
1598 | 0.010748 | 0.28431
1599 | 0.015178 | 0.28741
1600 | 0.014273 | 0.29268
1601 | 0.0092027 | 0.29317
1602 | 0.011922 | 0.29528
1603 | 0.012232 | 0.30191
1604 | 0.014153 | 0.30479
1605 | 0.010208 | 0.30703
1606 | 0.014159 | 0.31041
1607 | 0.014793 | 0.31421
1608 | 0.0091197 | 0.31839
1609 | 0.015151 | 0.31998
1610 | 0.013878 | 0.32553
1611 | 0.013542 | 0.33071
1612 | 0.012915 | 0.33444
1613 | 0.012713 | 0.33918
1614 | 0.015943 | 0.34274
1615 | 0.014728 | 0.3487
1616 | 0.013175 | 0.35466
1617 | 0.013097 | 0.3543
1618 | 0.016832 | 0.36167
1619 | 0.013575 | 0.36756
1620 | 0.012677 | 0.37146
1621 | 0.012085 | 0.37588
1622 | 0.018531 | 0.38351
1623 | 0.01544 | 0.38831
1624 | 0.014208 | 0.39437
1625 | 0.013905 | 0.40138
1626 | 0.015212 | 0.40683
1627 | 0.012161 | 0.41328
1628 | 0.015139 | 0.41956
1629 | 0.015545 | 0.42739
1630 | 0.017929 | 0.43232
1631 | 0.015421 | 0.4401
1632 | 0.015359 | 0.44854
1633 | 0.015868 | 0.45297
1634 | 0.02065 | 0.46241
1635 | 0.013712 | 0.46971
1636 | 0.020302 | 0.47831
1637 | 0.02003 | 0.48535
1638 | 0.020274 | 0.49435
1639 | 0.018624 | 0.50235
1640 | 0.01807 | 0.51305
1641 | 0.01796 | 0.52187
1642 | 0.020205 | 0.53194
1643 | 0.014659 | 0.54101
1644 | 0.021134 | 0.55179
1645 | 0.018054 | 0.56102
1646 | 0.019001 | 0.57245
1647 | 0.018834 | 0.58349
1648 | 0.018596 | 0.59598
1649 | 0.017757 | 0.60762
1650 | 0.020389 | 0.62202
1651 | 0.020991 | 0.63087
1652 | 0.020079 | 0.64509
1653 | 0.02398 | 0.65753
1654 | 0.022723 | 0.67154
1655 | 0.020931 | 0.68753
1656 | 0.021159 | 0.70154
1657 | 0.021596 | 0.71869
1658 | 0.019229 | 0.73286
1659 | 0.020972 | 0.74793
1660 | 0.026845 | 0.7651
1661 | 0.021985 | 0.78316
1662 | 0.019582 | 0.80263
1663 | 0.022054 | 0.81946
1664 | 0.020846 | 0.83613
1665 | 0.022784 | 0.85787
1666 | 0.018909 | 0.87864
1667 | 0.020022 | 0.89952
1668 | 0.022108 | 0.92091
1669 | 0.026161 | 0.94162
1670 | 0.024662 | 0.96732
1671 | 0.02816 | 0.99144
1672 | 0.027926 | 1.0182
1673 | 0.026557 | 1.0421
1674 | 0.025724 | 1.0659
1675 | 0.02435 | 1.0982
1676 | 0.02496 | 1.1255
1677 | 0.03218 | 1.1549
1678 | 0.023449 | 1.1842
1679 | 0.027312 | 1.218
1680 | 0.026196 | 1.2521
1681 | 0.031754 | 1.2855
1682 | 0.032211 | 1.3217
1683 | 0.02938 | 1.3586
1684 | 0.027765 | 1.3984
1685 | 0.028468 | 1.4382
1686 | 0.030933 | 1.4792
1687 | 0.032703 | 1.5216
1688 | 0.029806 | 1.5681
1689 | 0.029004 | 1.616
1690 | 0.029702 | 1.6622
1691 | 0.037881 | 1.7175
1692 | 0.032397 | 1.7655
1693 | 0.035932 | 1.8216
1694 | 0.035684 | 1.8804
1695 | 0.035776 | 1.9387
1696 | 0.039462 | 2.0009
1697 | 0.036591 | 2.0659
1698 | 0.036644 | 2.1347
1699 | 0.036945 | 2.2042
1700 | 0.03649 | 2.2806
1701 | 0.038688 | 2.3548
1702 | 0.040638 | 2.433
1703 | 0.041496 | 2.5164
1704 | 0.041776 | 2.6052
1705 | 0.042053 | 2.6937
1706 | 0.045252 | 2.795
1707 | 0.04345 | 2.8944
1708 | 0.045357 | 2.9963
1709 | 0.045455 | 3.1093
1710 | 0.045455 | 3.2218
1711 | 0.048805 | 3.3361
1712 | 0.050052 | 3.4675
1713 | 0.045344 | 3.6045
1714 | 0.051513 | 3.7414
1715 | 0.051165 | 3.8868
1716 | 0.047676 | 4.0397
1717 | 0.056781 | 4.1972
1718 | 0.051721 | 4.3696
1719 | 0.053636 | 4.5534
1720 | 0.055527 | 4.7352
1721 | 0.058051 | 4.9309
1722 | 0.059483 | 5.1439
1723 | 0.060259 | 5.3602
1724 | 0.058697 | 5.5846
1725 | 0.062093 | 5.8379
1726 | 0.062296 | 6.1005
1727 | 0.066613 | 6.3623
1728 | 0.068885 | 6.6527
1729 | 0.070503 | 6.9571
1730 | 0.071745 | 7.2617
1731 | 0.0744 | 7.6067
1732 | 0.071977 | 7.9811
1733 | 0.07236 | 8.3435
1734 | 0.075462 | 8.749
1735 | 0.078254 | 9.175
1736 | 0.083008 | 9.6098
1737 | 0.080736 | 10.0804
1738 | 0.083243 | 10.5922
1739 | 0.087391 | 11.1159
1740 | 0.089762 | 11.6663
1741 | 0.095726 | 12.2639
1742 | 0.093935 | 12.8745
1743 | 0.096104 | 13.5267
1744 | 0.10378 | 14.2456
1745 | 0.099932 | 14.9884
1746 | 0.10843 | 15.7586
1747 | 0.10663 | 16.5823
1748 | 0.10807 | 17.4679
1749 | 0.11221 | 18.3444
1750 | 0.11562 | 19.3294
1751 | 0.11611 | 20.3741
1752 | 0.12014 | 21.4148
1753 | 0.12481 | 22.5403
1754 | 0.12828 | 23.7256
1755 | 0.13341 | 24.9153
1756 | 0.13759 | 26.2009
1757 | 0.13821 | 27.5873
1758 | 0.14039 | 28.9444
1759 | 0.1459 | 30.381
1760 | 0.15333 | 31.8888
1761 | 0.15895 | 33.4
1762 | 0.15966 | 34.9759
1763 | 0.16916 | 36.6635
1764 | 0.17032 | 38.334
1765 | 0.17912 | 40.0042
1766 | 0.18146 | 41.7712
1767 | 0.18594 | 43.5355
1768 | 0.19103 | 45.2934
1769 | 0.1945 | 47.1172
1770 | 0.20732 | 48.9931
1771 | 0.2119 | 50.7484
1772 | 0.21775 | 52.5756
1773 | 0.22682 | 54.4255
1774 | 0.2289 | 56.1585
1775 | 0.23692 | 58.0014
1776 | 0.24759 | 59.8259
1777 | 0.25548 | 61.5308
1778 | 0.26887 | 63.2457
1779 | 0.27425 | 64.9389
1780 | 0.28084 | 66.5576
1781 | 0.29194 | 68.1374
1782 | 0.29919 | 69.7431
1783 | 0.31036 | 71.2423
1784 | 0.31892 | 72.659
1785 | 0.33027 | 74.0548
1786 | 0.34281 | 75.3765
1787 | 0.35365 | 76.6043
1788 | 0.37029 | 77.8307
1789 | 0.3793 | 78.9687
1790 | 0.3954 | 79.9922
1791 | 0.41024 | 80.9835
1792 | 0.42581 | 81.8694
1793 | 0.4362 | 82.6783
1794 | 0.4499 | 83.4128
1795 | 0.46846 | 84.1011
1796 | 0.48625 | 84.6488
1797 | 0.50657 | 85.1471
1798 | 0.52464 | 85.5548
1799 | 0.53876 | 85.8762
1800 | 0.56427 | 86.1634