## A
Wavelength | Transmission
(nm) | (%)
350 | 97.17334
351 | 97.14727
352 | 97.29474
353 | 97.44948 | Plano Convex Lens Transmission VS Wavelength（A Coating：350-700 nm） This file indicates a typical data and there may be differences between product batches. If you have any questions, please contact LBTEK Technical Support. To quote this data, please indicate that the data source is from LBTEK.
354 | 97.53152
355 | 97.63732
356 | 97.71332
357 | 97.70252
358 | 97.71231
359 | 97.56484
360 | 97.44617
361 | 97.53956
362 | 97.51135
363 | 97.68465 | LBTEK Mall：www.lbtek.com Tel：400-060-6986 LBTEK Technical Support E-mail：service@lbtek.com
364 | 97.79584
365 | 97.78886
366 | 97.81687
367 | 97.79555
368 | 97.78345
369 | 97.69667
370 | 97.63602
371 | 97.72335
372 | 97.85912
373 | 97.89923
374 | 97.9117
375 | 97.97828
376 | 97.97697
377 | 98.02547
378 | 98.12324
379 | 98.2435
380 | 98.28896
381 | 98.27444
382 | 98.30912
383 | 98.17879
384 | 98.05288
385 | 98.15844
386 | 98.22333
387 | 98.21686
388 | 98.25606
389 | 98.29502
390 | 98.2924
391 | 98.27338
392 | 98.25163
393 | 98.29011
394 | 98.3154
395 | 98.3535
396 | 98.37877
397 | 98.36618
398 | 98.33255
399 | 98.35786
400 | 98.37362
401 | 98.31241
402 | 98.29785
403 | 98.25148
404 | 98.20742
405 | 98.25121
406 | 98.3014
407 | 98.37434
408 | 98.43271
409 | 98.44413
410 | 98.38664
411 | 98.35851
412 | 98.34968
413 | 98.31628
414 | 98.28253
415 | 98.2928
416 | 98.27597
417 | 98.21322
418 | 98.13744
419 | 98.10008
420 | 98.11691
421 | 98.12936
422 | 98.20135
423 | 98.29162
424 | 98.33253
425 | 98.32171
426 | 98.31394
427 | 98.29758
428 | 98.27591
429 | 98.3147
430 | 98.26793
431 | 98.24715
432 | 98.2493
433 | 98.23188
434 | 98.23911
435 | 98.22248
436 | 98.23467
437 | 98.28408
438 | 98.31958
439 | 98.35238
440 | 98.32307
441 | 98.31809
442 | 98.30149
443 | 98.31579
444 | 98.28054
445 | 98.27464
446 | 98.29431
447 | 98.33875
448 | 98.38066
449 | 98.42353
450 | 98.47617
451 | 98.50845
452 | 98.49401
453 | 98.4789
454 | 98.42407
455 | 98.41868
456 | 98.406
457 | 98.42673
458 | 98.47233
459 | 98.52715
460 | 98.54427
461 | 98.57678
462 | 98.59616
463 | 98.60997
464 | 98.66668
465 | 98.68007
466 | 98.66565
467 | 98.63029
468 | 98.61472
469 | 98.62297
470 | 98.62943
471 | 98.63327
472 | 98.67502
473 | 98.72508
474 | 98.73054
475 | 98.76595
476 | 98.76712
477 | 98.76515
478 | 98.81237
479 | 98.8488
480 | 98.84284
481 | 98.8249
482 | 98.78349
483 | 98.77639
484 | 98.79976
485 | 98.81475
486 | 98.85109
487 | 98.90429
488 | 98.93535
489 | 98.97273
490 | 98.97909
491 | 98.98767
492 | 98.98013
493 | 98.97086
494 | 98.97788
495 | 98.97592
496 | 98.98921
497 | 99.02152
498 | 99.02315
499 | 99.05834
500 | 99.0683
501 | 99.08513
502 | 99.07379
503 | 99.0898
504 | 99.09887
505 | 99.12756
506 | 99.13802
507 | 99.13675
508 | 99.13126
509 | 99.11247
510 | 99.11459
511 | 99.10759
512 | 99.09269
513 | 99.12729
514 | 99.13652
515 | 99.1685
516 | 99.17392
517 | 99.18249
518 | 99.18867
519 | 99.19099
520 | 99.20045
521 | 99.19312
522 | 99.1875
523 | 99.18925
524 | 99.19675
525 | 99.16744
526 | 99.13434
527 | 99.14278
528 | 99.13234
529 | 99.14111
530 | 99.17404
531 | 99.20508
532 | 99.21564
533 | 99.23536
534 | 99.24138
535 | 99.22464
536 | 99.22173
537 | 99.21684
538 | 99.24186
539 | 99.24947
540 | 99.23878
541 | 99.2546
542 | 99.24106
543 | 99.21344
544 | 99.2083
545 | 99.20266
546 | 99.16839
547 | 99.18621
548 | 99.17465
549 | 99.19043
550 | 99.18502
551 | 99.18002
552 | 99.19729
553 | 99.1842
554 | 99.17901
555 | 99.17966
556 | 99.17076
557 | 99.16143
558 | 99.16271
559 | 99.157
560 | 99.14737
561 | 99.16716
562 | 99.16022
563 | 99.1726
564 | 99.17327
565 | 99.1628
566 | 99.16655
567 | 99.15447
568 | 99.16272
569 | 99.18194
570 | 99.16773
571 | 99.16453
572 | 99.13945
573 | 99.14085
574 | 99.125
575 | 99.12581
576 | 99.11853
577 | 99.11186
578 | 99.12134
579 | 99.12373
580 | 99.11465
581 | 99.12329
582 | 99.12223
583 | 99.15355
584 | 99.13751
585 | 99.15586
586 | 99.12527
587 | 99.12175
588 | 99.12177
589 | 99.13045
590 | 99.15013
591 | 99.16507
592 | 99.17006
593 | 99.14311
594 | 99.09816
595 | 99.07539
596 | 99.05252
597 | 99.0563
598 | 99.04746
599 | 99.1092
600 | 99.13395
601 | 99.16607
602 | 99.18563
603 | 99.16173
604 | 99.16322
605 | 99.14726
606 | 99.15498
607 | 99.1533
608 | 99.14672
609 | 99.15249
610 | 99.16021
611 | 99.15201
612 | 99.11632
613 | 99.10216
614 | 99.06194
615 | 99.06364
616 | 99.08195
617 | 99.10625
618 | 99.14074
619 | 99.17062
620 | 99.19097
621 | 99.18889
622 | 99.16069
623 | 99.16641
624 | 99.16821
625 | 99.17559
626 | 99.17548
627 | 99.15664
628 | 99.13445
629 | 99.12692
630 | 99.11233
631 | 99.11941
632 | 99.10076
633 | 99.12157
634 | 99.11969
635 | 99.11194
636 | 99.0975
637 | 99.10395
638 | 99.11923
639 | 99.17102
640 | 99.23238
641 | 99.25788
642 | 99.26931
643 | 99.2634
644 | 99.25526
645 | 99.23237
646 | 99.21055
647 | 99.21729
648 | 99.21663
649 | 99.21193
650 | 99.18942
651 | 99.1742
652 | 99.14637
653 | 99.12948
654 | 99.12781
655 | 99.13538
656 | 99.16026
657 | 99.16555
658 | 99.17865
659 | 99.1807
660 | 99.17876
661 | 99.18107
662 | 99.19934
663 | 99.22034
664 | 99.20401
665 | 99.18857
666 | 99.17851
667 | 99.17446
668 | 99.17132
669 | 99.17953
670 | 99.19629
671 | 99.2038
672 | 99.21061
673 | 99.20211
674 | 99.21892
675 | 99.21329
676 | 99.19975
677 | 99.21502
678 | 99.2191
679 | 99.2193
680 | 99.22175
681 | 99.20171
682 | 99.17614
683 | 99.13539
684 | 99.11498
685 | 99.10167
686 | 99.08909
687 | 99.06454
688 | 99.09143
689 | 99.11125
690 | 99.11487
691 | 99.11975
692 | 99.11718
693 | 99.14606
694 | 99.15917
695 | 99.16183
696 | 99.15677
697 | 99.12274
698 | 99.10346
699 | 99.10004
700 | 99.06498
701 | 99.06632
702 | 99.06369
703 | 99.08052
704 | 99.10253
705 | 99.1021
706 | 99.08652
707 | 99.08495
708 | 99.0743
709 | 99.01575
710 | 98.95133
711 | 98.93149
712 | 98.92399
713 | 98.92202
714 | 98.91558
715 | 98.93876
716 | 98.91019
717 | 98.88527
718 | 98.90168
719 | 98.87521
720 | 98.84707
721 | 98.8528
722 | 98.91937
723 | 98.93328
724 | 98.93414
725 | 98.9252
726 | 98.9207
727 | 98.9063
728 | 98.86678
729 | 98.87452
730 | 98.83448
731 | 98.78369
732 | 98.80623
733 | 98.80679
734 | 98.77512
735 | 98.77477
736 | 98.7526
737 | 98.72965
738 | 98.74423
739 | 98.74979
740 | 98.72504
741 | 98.73145
742 | 98.67349
743 | 98.63625
744 | 98.57448
745 | 98.5021
746 | 98.44821
747 | 98.42919
748 | 98.4151
749 | 98.45027
750 | 98.44927
751 | 98.39591
752 | 98.43
753 | 98.43599
754 | 98.38956
755 | 98.35696
756 | 98.29848
757 | 98.24473
758 | 98.2245
759 | 98.23416
760 | 98.28364
761 | 98.24481
762 | 98.31038
763 | 98.31381
764 | 98.27709
765 | 98.1634
766 | 98.10175
767 | 97.98819
768 | 97.89267
769 | 97.84805
770 | 97.83192
771 | 97.81078
772 | 97.85067
773 | 97.83328
774 | 97.8765
775 | 97.81815
776 | 97.81849
777 | 97.72978
778 | 97.68182
779 | 97.65576
780 | 97.63136
781 | 97.62305
782 | 97.56796
783 | 97.54879
784 | 97.52657
785 | 97.53473
786 | 97.56497
787 | 97.49041
788 | 97.49622
789 | 97.43511
790 | 97.42433
791 | 97.33427
792 | 97.24633
793 | 97.18727
794 | 97.12139
795 | 97.09489
796 | 97.04279
797 | 97.01892
798 | 96.98132
799 | 96.9933
800 | 96.98323