## AB
Wavelength | Transmission
(nm) | (%)
350 | 45.1194
351 | 46.3588
352 | 48.1264
353 | 50.2284 | Plano Convex Lens Transmission VS Wavelength（AB Coating：400-1100 nm） This file indicates a typical data and there may be differences between product batches. If you have any questions, please contact LBTEK Technical Support. To quote this data, please indicate that the data source is from LBTEK.
354 | 52.4265
355 | 54.599
356 | 56.6842
357 | 58.6102
358 | 60.5969
359 | 62.6418
360 | 64.6411
361 | 66.6656
362 | 68.6937
363 | 70.6995 | LBTEK Mall：www.lbtek.com Tel：400-060-6986 LBTEK Technical Support E-mail：service@lbtek.com
364 | 72.6431
365 | 74.4667
366 | 76.3145
367 | 78.0619
368 | 79.7592
369 | 81.3511
370 | 82.8294
371 | 84.3328
372 | 85.7757
373 | 87.0734
374 | 88.1954
375 | 89.2085
376 | 90.1325
377 | 90.9732
378 | 91.7378
379 | 92.4633
380 | 93.1897
381 | 93.8235
382 | 94.4581
383 | 94.9703
384 | 95.3393
385 | 95.7335
386 | 96.0756
387 | 96.2844
388 | 96.522
389 | 96.7024
390 | 96.9405
391 | 97.1302
392 | 97.3276
393 | 97.52
394 | 97.5759
395 | 97.5682
396 | 97.5647
397 | 97.5317
398 | 97.5339
399 | 97.5041
400 | 97.5147
401 | 97.4399
402 | 97.4902
403 | 97.5115
404 | 97.5622
405 | 97.5327
406 | 97.605
407 | 97.7298
408 | 97.7946
409 | 97.8077
410 | 97.8221
411 | 97.8403
412 | 97.8638
413 | 97.853
414 | 97.858
415 | 97.8147
416 | 97.7564
417 | 97.72
418 | 97.7063
419 | 97.6997
420 | 97.7483
421 | 97.7563
422 | 97.7751
423 | 97.8298
424 | 97.889
425 | 97.9398
426 | 97.9861
427 | 98.0202
428 | 98.0292
429 | 98.0553
430 | 98.0233
431 | 98.0199
432 | 97.9775
433 | 97.979
434 | 97.9581
435 | 97.9414
436 | 97.9468
437 | 97.9527
438 | 97.9191
439 | 97.9198
440 | 97.918
441 | 97.9239
442 | 97.9158
443 | 97.8969
444 | 97.8721
445 | 97.8986
446 | 97.8973
447 | 97.9213
448 | 97.8708
449 | 97.8843
450 | 97.9251
451 | 97.9406
452 | 97.9137
453 | 97.8869
454 | 97.8503
455 | 97.8246
456 | 97.7974
457 | 97.7611
458 | 97.7245
459 | 97.7422
460 | 97.7341
461 | 97.7405
462 | 97.7104
463 | 97.7284
464 | 97.7507
465 | 97.7594
466 | 97.7198
467 | 97.6869
468 | 97.6797
469 | 97.6566
470 | 97.6505
471 | 97.6488
472 | 97.6381
473 | 97.6345
474 | 97.6172
475 | 97.6043
476 | 97.5794
477 | 97.5699
478 | 97.5797
479 | 97.5905
480 | 97.5476
481 | 97.5287
482 | 97.5285
483 | 97.493
484 | 97.4907
485 | 97.521
486 | 97.551
487 | 97.5577
488 | 97.5794
489 | 97.5854
490 | 97.5875
491 | 97.5994
492 | 97.6185
493 | 97.605
494 | 97.6153
495 | 97.6379
496 | 97.6931
497 | 97.6862
498 | 97.7033
499 | 97.7362
500 | 97.7491
501 | 97.7622
502 | 97.7666
503 | 97.7676
504 | 97.7679
505 | 97.7993
506 | 97.8259
507 | 97.8225
508 | 97.8588
509 | 97.8864
510 | 97.9182
511 | 97.9204
512 | 97.9321
513 | 97.9636
514 | 98.0122
515 | 98.057
516 | 98.0847
517 | 98.1184
518 | 98.1366
519 | 98.1481
520 | 98.1582
521 | 98.1541
522 | 98.1702
523 | 98.1863
524 | 98.1901
525 | 98.2129
526 | 98.2174
527 | 98.2272
528 | 98.2698
529 | 98.2844
530 | 98.3185
531 | 98.3588
532 | 98.3764
533 | 98.3774
534 | 98.3733
535 | 98.3817
536 | 98.4276
537 | 98.4656
538 | 98.5156
539 | 98.5449
540 | 98.5504
541 | 98.5484
542 | 98.549
543 | 98.5216
544 | 98.5283
545 | 98.5692
546 | 98.5849
547 | 98.6294
548 | 98.6227
549 | 98.6342
550 | 98.6227
551 | 98.597
552 | 98.6443
553 | 98.6506
554 | 98.6716
555 | 98.6848
556 | 98.6955
557 | 98.6752
558 | 98.647
559 | 98.6283
560 | 98.6149
561 | 98.6219
562 | 98.638
563 | 98.6891
564 | 98.7012
565 | 98.7023
566 | 98.7182
567 | 98.7144
568 | 98.7182
569 | 98.6899
570 | 98.6777
571 | 98.683
572 | 98.6408
573 | 98.6475
574 | 98.6452
575 | 98.6434
576 | 98.6593
577 | 98.6942
578 | 98.7051
579 | 98.7185
580 | 98.6957
581 | 98.6829
582 | 98.6715
583 | 98.6633
584 | 98.6556
585 | 98.6711
586 | 98.6366
587 | 98.6549
588 | 98.6579
589 | 98.6771
590 | 98.6857
591 | 98.6832
592 | 98.6708
593 | 98.6462
594 | 98.5952
595 | 98.5529
596 | 98.5308
597 | 98.5479
598 | 98.562
599 | 98.6074
600 | 98.6269
601 | 98.6736
602 | 98.6842
603 | 98.6552
604 | 98.6305
605 | 98.5948
606 | 98.5649
607 | 98.5777
608 | 98.5683
609 | 98.5957
610 | 98.6268
611 | 98.6504
612 | 98.6337
613 | 98.5939
614 | 98.5301
615 | 98.5061
616 | 98.5031
617 | 98.5151
618 | 98.5388
619 | 98.5753
620 | 98.5851
621 | 98.595
622 | 98.5565
623 | 98.5474
624 | 98.5387
625 | 98.5648
626 | 98.5661
627 | 98.543
628 | 98.5447
629 | 98.5078
630 | 98.483
631 | 98.4707
632 | 98.463
633 | 98.4571
634 | 98.4612
635 | 98.4767
636 | 98.476
637 | 98.4698
638 | 98.4757
639 | 98.5403
640 | 98.5757
641 | 98.604
642 | 98.6329
643 | 98.6355
644 | 98.6236
645 | 98.5881
646 | 98.5779
647 | 98.568
648 | 98.5839
649 | 98.6149
650 | 98.6041
651 | 98.5794
652 | 98.5575
653 | 98.5586
654 | 98.5395
655 | 98.536
656 | 98.5594
657 | 98.5836
658 | 98.5975
659 | 98.6082
660 | 98.6117
661 | 98.6015
662 | 98.6422
663 | 98.6631
664 | 98.6318
665 | 98.6089
666 | 98.6196
667 | 98.6477
668 | 98.6753
669 | 98.6864
670 | 98.735
671 | 98.7452
672 | 98.7362
673 | 98.6873
674 | 98.6543
675 | 98.6207
676 | 98.6385
677 | 98.6874
678 | 98.7159
679 | 98.7457
680 | 98.7682
681 | 98.775
682 | 98.7927
683 | 98.7406
684 | 98.7165
685 | 98.6913
686 | 98.6899
687 | 98.699
688 | 98.7363
689 | 98.7666
690 | 98.8002
691 | 98.8305
692 | 98.8379
693 | 98.87
694 | 98.8632
695 | 98.8588
696 | 98.8705
697 | 98.8256
698 | 98.8117
699 | 98.7866
700 | 98.737
701 | 98.7651
702 | 98.8079
703 | 98.8775
704 | 98.9417
705 | 98.9457
706 | 98.9232
707 | 98.8935
708 | 98.859
709 | 98.829
710 | 98.7533
711 | 98.7532
712 | 98.7868
713 | 98.8637
714 | 98.8931
715 | 98.9163
716 | 98.8989
717 | 98.8989
718 | 98.8865
719 | 98.8282
720 | 98.7715
721 | 98.7803
722 | 98.835
723 | 98.9307
724 | 98.9682
725 | 99.0243
726 | 99.0008
727 | 99.0139
728 | 98.974
729 | 98.9471
730 | 98.9337
731 | 98.9412
732 | 98.9545
733 | 98.982
734 | 98.9903
735 | 99.0548
736 | 99.0287
737 | 99.0202
738 | 99.0279
739 | 99.0656
740 | 99.0702
741 | 99.078
742 | 99.0424
743 | 98.9976
744 | 98.9435
745 | 98.9184
746 | 98.8313
747 | 98.8049
748 | 98.8254
749 | 98.8714
750 | 98.9385
751 | 98.9488
752 | 98.9948
753 | 99.0206
754 | 99.0583
755 | 99.0431
756 | 99.041
757 | 99.0384
758 | 99.0267
759 | 99.0786
760 | 99.0888
761 | 99.0202
762 | 99.0367
763 | 98.9449
764 | 98.9863
765 | 98.9133
766 | 98.9016
767 | 98.8636
768 | 98.8943
769 | 98.8999
770 | 98.8673
771 | 98.8962
772 | 98.9083
773 | 98.8877
774 | 98.9531
775 | 98.8816
776 | 98.8676
777 | 98.7583
778 | 98.8005
779 | 98.7807
780 | 98.8164
781 | 98.8523
782 | 98.9231
783 | 98.9158
784 | 98.8612
785 | 98.9073
786 | 98.9438
787 | 98.8968
788 | 98.9581
789 | 98.8973
790 | 98.8641
791 | 98.752
792 | 98.702
793 | 98.6471
794 | 98.7103
795 | 98.7206
796 | 98.7981
797 | 98.8318
798 | 98.8591
799 | 98.8594
800 | 98.7873
801 | 98.7411
802 | 98.736
803 | 98.6824
804 | 98.6372
805 | 98.5965
806 | 98.6029
807 | 98.6258
808 | 98.7581
809 | 98.7802
810 | 98.8628
811 | 98.8244
812 | 98.8858
813 | 98.8667
814 | 98.755
815 | 98.7203
816 | 98.7234
817 | 98.806
818 | 98.7688
819 | 98.7567
820 | 98.7989
821 | 98.7836
822 | 98.8108
823 | 98.727
824 | 98.7994
825 | 98.6911
826 | 98.6737
827 | 98.7411
828 | 98.6544
829 | 98.5935
830 | 98.5199
831 | 98.5243
832 | 98.5008
833 | 98.4971
834 | 98.5798
835 | 98.6074
836 | 98.5822
837 | 98.5417
838 | 98.6093
839 | 98.6415
840 | 98.7571
841 | 98.9038
842 | 99.0144
843 | 99.1188
844 | 99.1038
845 | 98.9734
846 | 98.8271
847 | 98.708
848 | 98.6655
849 | 98.5692
850 | 98.4864
851 | 98.4999
852 | 98.4547
853 | 98.3751
854 | 98.4041
855 | 98.323
856 | 98.3172
857 | 98.3486
858 | 98.3205
859 | 98.2796
860 | 98.1682
861 | 98.0832
862 | 98.0748
863 | 97.916
864 | 97.9014
865 | 98.0268
866 | 98.0769
867 | 98.1756
868 | 98.2113
869 | 98.2793
870 | 98.2934
871 | 98.3132
872 | 98.2077
873 | 98.2155
874 | 98.1825
875 | 98.1687
876 | 98.2561
877 | 98.1085
878 | 98.0409
879 | 98.0653
880 | 98.0916
881 | 98.1817
882 | 98.1164
883 | 98.1815
884 | 98.1442
885 | 98.1877
886 | 98.1646
887 | 98.0807
888 | 98.0351
889 | 98.0486
890 | 98.214
891 | 98.1848
892 | 98.217
893 | 98.19
894 | 98.1814
895 | 98.1307
896 | 98.094
897 | 98.1091
898 | 98.0536
899 | 98.0941
900 | 98.19
901 | 98.181
902 | 98.2108
903 | 98.1749
904 | 98.1527
905 | 98.0334
906 | 97.99
907 | 97.9835
908 | 97.99
909 | 97.9792
910 | 98.0206
911 | 98.0291
912 | 98.0931
913 | 98.0767
914 | 98.0909
915 | 98.0597
916 | 98.0786
917 | 98.0779
918 | 98.0505
919 | 98.037
920 | 97.9723
921 | 97.9608
922 | 97.9793
923 | 98.0123
924 | 98.0317
925 | 97.9787
926 | 97.9971
927 | 97.9837
928 | 97.9938
929 | 98.0229
930 | 98.0386
931 | 98.0507
932 | 98.0824
933 | 98.1102
934 | 98.1126
935 | 98.0748
936 | 98.0174
937 | 97.9766
938 | 97.9403
939 | 97.9328
940 | 97.9083
941 | 97.9323
942 | 97.9518
943 | 98.0073
944 | 98.0372
945 | 98.015
946 | 98.0101
947 | 97.9658
948 | 97.9587
949 | 97.9551
950 | 97.956
951 | 97.9965
952 | 97.9705
953 | 97.9775
954 | 97.9753
955 | 97.9768
956 | 97.9968
957 | 98.0156
958 | 98.0399
959 | 98.0648
960 | 98.0559
961 | 98.0411
962 | 98.019
963 | 98.0149
964 | 97.9924
965 | 97.9975
966 | 97.9984
967 | 97.9862
968 | 97.9989
969 | 97.9933
970 | 97.9871
971 | 97.9758
972 | 97.9335
973 | 97.9496
974 | 97.9403
975 | 97.9417
976 | 97.937
977 | 97.9603
978 | 97.9775
979 | 97.9674
980 | 97.981
981 | 98.0108
982 | 98.0149
983 | 98.0188
984 | 98.0358
985 | 98.0475
986 | 98.0329
987 | 98.0249
988 | 98.0279
989 | 98.0422
990 | 98.008
991 | 98.0032
992 | 97.9975
993 | 97.974
994 | 97.9496
995 | 97.9618
996 | 97.9655
997 | 97.9511
998 | 97.968
999 | 97.9699
1000 | 97.9949
1001 | 97.9839
1002 | 97.9782
1003 | 97.9861
1004 | 97.9658
1005 | 97.9593
1006 | 97.9578
1007 | 97.9781
1008 | 98.0008
1009 | 98.0134
1010 | 98.0249
1011 | 98.0356
1012 | 98.0259
1013 | 97.9927
1014 | 97.9968
1015 | 97.975
1016 | 97.9651
1017 | 97.9569
1018 | 97.9457
1019 | 97.9175
1020 | 97.8962
1021 | 97.8897
1022 | 97.887
1023 | 97.8876
1024 | 97.8717
1025 | 97.8888
1026 | 97.896
1027 | 97.8809
1028 | 97.8904
1029 | 97.8726
1030 | 97.8723
1031 | 97.869
1032 | 97.8671
1033 | 97.8474
1034 | 97.8233
1035 | 97.8225
1036 | 97.8205
1037 | 97.8102
1038 | 97.7987
1039 | 97.8082
1040 | 97.825
1041 | 97.8313
1042 | 97.8339
1043 | 97.8178
1044 | 97.8012
1045 | 97.7828
1046 | 97.7722
1047 | 97.7486
1048 | 97.7433
1049 | 97.7442
1050 | 97.7638
1051 | 97.7722
1052 | 97.764
1053 | 97.7697
1054 | 97.752
1055 | 97.7528
1056 | 97.7459
1057 | 97.7329
1058 | 97.717
1059 | 97.6984
1060 | 97.6902
1061 | 97.6795
1062 | 97.6858
1063 | 97.6921
1064 | 97.6882
1065 | 97.6866
1066 | 97.6703
1067 | 97.6753
1068 | 97.6429
1069 | 97.6321
1070 | 97.6359
1071 | 97.6459
1072 | 97.6536
1073 | 97.6419
1074 | 97.6298
1075 | 97.62
1076 | 97.6015
1077 | 97.5935
1078 | 97.5853
1079 | 97.5683
1080 | 97.5667
1081 | 97.572
1082 | 97.5581
1083 | 97.5578
1084 | 97.5417
1085 | 97.5301
1086 | 97.4966
1087 | 97.4726
1088 | 97.4424
1089 | 97.4334
1090 | 97.4202
1091 | 97.4143
1092 | 97.4264
1093 | 97.4074
1094 | 97.4055
1095 | 97.4066
1096 | 97.3877
1097 | 97.3838
1098 | 97.3638
1099 | 97.3598
1100 | 97.3524
1101 | 97.3529
1102 | 97.3399
1103 | 97.3323
1104 | 97.33
1105 | 97.3105
1106 | 97.3121
1107 | 97.2806
1108 | 97.2504
1109 | 97.2383
1110 | 97.2338
1111 | 97.2203
1112 | 97.189
1113 | 97.1749
1114 | 97.1565
1115 | 97.1291
1116 | 97.128
1117 | 97.1102
1118 | 97.1121
1119 | 97.0835
1120 | 97.094
1121 | 97.0756
1122 | 97.0534
1123 | 97.0281
1124 | 97.0235
1125 | 97.0076
1126 | 96.9839
1127 | 96.9917
1128 | 96.9714
1129 | 96.9496
1130 | 96.9363
1131 | 96.904
1132 | 96.8794
1133 | 96.8476
1134 | 96.8323
1135 | 96.8175
1136 | 96.8018
1137 | 96.7741
1138 | 96.7685
1139 | 96.7716
1140 | 96.7672
1141 | 96.764
1142 | 96.7411
1143 | 96.7312
1144 | 96.6982
1145 | 96.6443
1146 | 96.6193
1147 | 96.5999
1148 | 96.5976
1149 | 96.612
1150 | 96.6291
1151 | 96.6296
1152 | 96.6012
1153 | 96.5715
1154 | 96.5266
1155 | 96.4841
1156 | 96.4413
1157 | 96.4239
1158 | 96.4077
1159 | 96.3858
1160 | 96.3829
1161 | 96.362
1162 | 96.3481
1163 | 96.3209
1164 | 96.3022
1165 | 96.2883
1166 | 96.271
1167 | 96.2495
1168 | 96.2335
1169 | 96.2225
1170 | 96.2043
1171 | 96.1917
1172 | 96.1732
1173 | 96.1554
1174 | 96.1366
1175 | 96.1119
1176 | 96.0931
1177 | 96.0726
1178 | 96.0591
1179 | 96.0485
1180 | 96.0361
1181 | 96.0127
1182 | 95.9842
1183 | 95.955
1184 | 95.9226
1185 | 95.8823
1186 | 95.8576
1187 | 95.8418
1188 | 95.8331
1189 | 95.8329
1190 | 95.8321
1191 | 95.809
1192 | 95.7842
1193 | 95.7632
1194 | 95.7212
1195 | 95.6774
1196 | 95.6351
1197 | 95.6096
1198 | 95.6002
1199 | 95.5924
1200 | 95.6004