## B
Wavelength | Transmission
(nm) | (%)
600 | 83.3281
601 | 83.57856
602 | 83.91327
603 | 84.28689 | Plano Convex Lens Transmission VS Wavelength（B Coating：700-1100 nm） This file indicates a typical data and there may be differences between product batches. If you have any questions, please contact LBTEK Technical Support. To quote this data, please indicate that the data source is from LBTEK.
604 | 84.69671
605 | 85.09363
606 | 85.44956
607 | 85.79581
608 | 86.13938
609 | 86.49037
610 | 86.84153
611 | 87.20168
612 | 87.52743
613 | 87.83898 | LBTEK Mall：www.lbtek.com Tel：400-060-6986 LBTEK Technical Support E-mail：service@lbtek.com
614 | 88.13181
615 | 88.44774
616 | 88.75724
617 | 89.06781
618 | 89.37586
619 | 89.68551
620 | 89.97913
621 | 90.25117
622 | 90.49603
623 | 90.78122
624 | 91.06812
625 | 91.33736
626 | 91.598
627 | 91.80591
628 | 92.01096
629 | 92.24414
630 | 92.44131
631 | 92.66939
632 | 92.8672
633 | 93.08175
634 | 93.31942
635 | 93.52552
636 | 93.69606
637 | 93.88567
638 | 94.0839
639 | 94.30609
640 | 94.52707
641 | 94.73153
642 | 94.91637
643 | 95.0828
644 | 95.22668
645 | 95.35937
646 | 95.45391
647 | 95.56199
648 | 95.69612
649 | 95.82961
650 | 95.97034
651 | 96.1045
652 | 96.23827
653 | 96.37956
654 | 96.48206
655 | 96.60083
656 | 96.73293
657 | 96.81242
658 | 96.93208
659 | 97.02917
660 | 97.11651
661 | 97.21038
662 | 97.31819
663 | 97.38702
664 | 97.45819
665 | 97.51245
666 | 97.58316
667 | 97.65934
668 | 97.73569
669 | 97.80381
670 | 97.87686
671 | 97.91068
672 | 97.96387
673 | 97.96981
674 | 98.03326
675 | 98.08774
676 | 98.16761
677 | 98.24237
678 | 98.30678
679 | 98.36811
680 | 98.38712
681 | 98.39859
682 | 98.42677
683 | 98.42911
684 | 98.45145
685 | 98.49425
686 | 98.54416
687 | 98.56356
688 | 98.60468
689 | 98.6411
690 | 98.67725
691 | 98.70185
692 | 98.70722
693 | 98.73927
694 | 98.75837
695 | 98.79149
696 | 98.82483
697 | 98.81799
698 | 98.80518
699 | 98.82146
700 | 98.81902
701 | 98.87121
702 | 98.8928
703 | 98.93074
704 | 98.97037
705 | 98.98252
706 | 98.98486
707 | 98.98083
708 | 98.96195
709 | 98.92538
710 | 98.88591
711 | 98.88101
712 | 98.89293
713 | 98.90478
714 | 98.89532
715 | 98.94858
716 | 98.95938
717 | 98.99262
718 | 99.0087
719 | 98.98631
720 | 98.97346
721 | 98.9894
722 | 99.03384
723 | 99.05346
724 | 99.07785
725 | 99.09132
726 | 99.12599
727 | 99.13096
728 | 99.11407
729 | 99.11124
730 | 99.0972
731 | 99.05666
732 | 99.03074
733 | 99.04712
734 | 99.06283
735 | 99.07852
736 | 99.1075
737 | 99.11568
738 | 99.14336
739 | 99.13294
740 | 99.14623
741 | 99.15408
742 | 99.12177
743 | 99.12018
744 | 99.13791
745 | 99.08915
746 | 99.01981
747 | 98.99907
748 | 98.99905
749 | 98.96803
750 | 98.98646
751 | 98.98067
752 | 98.97781
753 | 99.00463
754 | 99.02536
755 | 99.03026
756 | 99.02401
757 | 99.03932
758 | 99.08898
759 | 99.15609
760 | 99.22022
761 | 99.23747
762 | 99.30291
763 | 99.25206
764 | 99.24375
765 | 99.17301
766 | 99.0822
767 | 99.02816
768 | 99.00426
769 | 99.0059
770 | 99.03399
771 | 99.06884
772 | 99.12075
773 | 99.09968
774 | 99.14333
775 | 99.13279
776 | 99.14318
777 | 99.03062
778 | 99.01953
779 | 99.01897
780 | 99.01186
781 | 99.02571
782 | 99.03914
783 | 99.04428
784 | 99.04312
785 | 99.11182
786 | 99.17882
787 | 99.09605
788 | 99.17085
789 | 99.19958
790 | 99.25365
791 | 99.21671
792 | 99.17321
793 | 99.15873
794 | 99.06695
795 | 98.97459
796 | 98.91755
797 | 98.89922
798 | 98.98058
799 | 99.02218
800 | 99.09473
801 | 99.09654
802 | 99.17459
803 | 99.12882
804 | 99.04694
805 | 98.98216
806 | 98.92304
807 | 98.96886
808 | 99.01051
809 | 99.03079
810 | 99.07455
811 | 99.06064
812 | 99.18553
813 | 99.17617
814 | 99.12741
815 | 99.1286
816 | 99.19503
817 | 99.20555
818 | 99.12553
819 | 99.10247
820 | 99.15321
821 | 99.22293
822 | 99.24087
823 | 99.15873
824 | 99.22969
825 | 99.22484
826 | 99.23573
827 | 99.28524
828 | 99.17238
829 | 99.14294
830 | 99.20623
831 | 99.24805
832 | 99.23841
833 | 99.13164
834 | 99.09603
835 | 99.22538
836 | 99.27523
837 | 99.15809
838 | 99.15617
839 | 99.16554
840 | 99.17555
841 | 99.29959
842 | 99.45453
843 | 99.53274
844 | 99.53918
845 | 99.46988
846 | 99.3842
847 | 99.14298
848 | 98.93547
849 | 98.77773
850 | 98.74064
851 | 98.7516
852 | 98.89051
853 | 98.99688
854 | 99.04173
855 | 99.03733
856 | 99.05939
857 | 99.07405
858 | 99.02856
859 | 99.01694
860 | 98.98189
861 | 98.90907
862 | 98.91979
863 | 98.78153
864 | 98.76919
865 | 98.80958
866 | 98.80187
867 | 98.90329
868 | 98.98914
869 | 99.09335
870 | 99.11624
871 | 99.17397
872 | 99.18233
873 | 99.17076
874 | 99.10238
875 | 99.14444
876 | 99.12252
877 | 98.97445
878 | 98.90025
879 | 98.96717
880 | 98.94882
881 | 99.0623
882 | 99.16056
883 | 99.18854
884 | 99.15515
885 | 99.16663
886 | 99.15371
887 | 99.07526
888 | 98.98971
889 | 99.04465
890 | 99.13604
891 | 99.17641
892 | 99.22708
893 | 99.23474
894 | 99.23725
895 | 99.20888
896 | 99.1456
897 | 99.12903
898 | 99.13536
899 | 99.21522
900 | 99.26935
901 | 99.2542
902 | 99.27946
903 | 99.22515
904 | 99.1932
905 | 99.1123
906 | 99.09292
907 | 99.1158
908 | 99.16699
909 | 99.22413
910 | 99.21516
911 | 99.23438
912 | 99.2812
913 | 99.27144
914 | 99.29646
915 | 99.24042
916 | 99.26671
917 | 99.26072
918 | 99.21629
919 | 99.1969
920 | 99.13383
921 | 99.12909
922 | 99.1004
923 | 99.1073
924 | 99.10614
925 | 99.12011
926 | 99.1742
927 | 99.19309
928 | 99.21135
929 | 99.2056
930 | 99.23894
931 | 99.25748
932 | 99.23498
933 | 99.25601
934 | 99.22593
935 | 99.19055
936 | 99.12729
937 | 99.17374
938 | 99.15491
939 | 99.17175
940 | 99.16844
941 | 99.20391
942 | 99.2503
943 | 99.2604
944 | 99.25352
945 | 99.21738
946 | 99.17862
947 | 99.16602
948 | 99.14263
949 | 99.12722
950 | 99.10284
951 | 99.16247
952 | 99.16731
953 | 99.1699
954 | 99.12703
955 | 99.09207
956 | 99.1159
957 | 99.1303
958 | 99.16748
959 | 99.20952
960 | 99.22279
961 | 99.23502
962 | 99.25229
963 | 99.26856
964 | 99.26697
965 | 99.27275
966 | 99.28728
967 | 99.28628
968 | 99.28417
969 | 99.2579
970 | 99.22945
971 | 99.21486
972 | 99.20309
973 | 99.24811
974 | 99.24934
975 | 99.23022
976 | 99.23071
977 | 99.23624
978 | 99.24065
979 | 99.24071
980 | 99.26004
981 | 99.27875
982 | 99.28499
983 | 99.28904
984 | 99.28795
985 | 99.28345
986 | 99.26251
987 | 99.28104
988 | 99.26694
989 | 99.28691
990 | 99.29451
991 | 99.31031
992 | 99.31674
993 | 99.29824
994 | 99.29958
995 | 99.31624
996 | 99.31905
997 | 99.31512
998 | 99.32425
999 | 99.33671
1000 | 99.35297
1001 | 99.36926
1002 | 99.34593
1003 | 99.32878
1004 | 99.29933
1005 | 99.29129
1006 | 99.29484
1007 | 99.29119
1008 | 99.29721
1009 | 99.29336
1010 | 99.31241
1011 | 99.33079
1012 | 99.32997
1013 | 99.32581
1014 | 99.33445
1015 | 99.33977
1016 | 99.33407
1017 | 99.31864
1018 | 99.29324
1019 | 99.25413
1020 | 99.23967
1021 | 99.24363
1022 | 99.26549
1023 | 99.28042
1024 | 99.30819
1025 | 99.32017
1026 | 99.33965
1027 | 99.33116
1028 | 99.33014
1029 | 99.32206
1030 | 99.30527
1031 | 99.30015
1032 | 99.29035
1033 | 99.28355
1034 | 99.28145
1035 | 99.27455
1036 | 99.28531
1037 | 99.28908
1038 | 99.29782
1039 | 99.28517
1040 | 99.29261
1041 | 99.27152
1042 | 99.26186
1043 | 99.26862
1044 | 99.25489
1045 | 99.2614
1046 | 99.2514
1047 | 99.24412
1048 | 99.24949
1049 | 99.24009
1050 | 99.2413
1051 | 99.24856
1052 | 99.2557
1053 | 99.26633
1054 | 99.26437
1055 | 99.25295
1056 | 99.24279
1057 | 99.2403
1058 | 99.21273
1059 | 99.20154
1060 | 99.20736
1061 | 99.2232
1062 | 99.23078
1063 | 99.23412
1064 | 99.22331
1065 | 99.20903
1066 | 99.2093
1067 | 99.22292
1068 | 99.20032
1069 | 99.18526
1070 | 99.18889
1071 | 99.21148
1072 | 99.22198
1073 | 99.20985
1074 | 99.19192
1075 | 99.19294
1076 | 99.17515
1077 | 99.16633
1078 | 99.14863
1079 | 99.11272
1080 | 99.11771
1081 | 99.1375
1082 | 99.14789
1083 | 99.1526
1084 | 99.14669
1085 | 99.13508
1086 | 99.11953
1087 | 99.10353
1088 | 99.0737
1089 | 99.07339
1090 | 99.07215
1091 | 99.07952
1092 | 99.08395
1093 | 99.06672
1094 | 99.05251
1095 | 99.03866
1096 | 99.01739
1097 | 99.00793
1098 | 98.99661
1099 | 98.98397
1100 | 98.9912
1101 | 99.00049
1102 | 99.00003
1103 | 99.00068
1104 | 98.97971
1105 | 98.96797
1106 | 98.96434
1107 | 98.94577
1108 | 98.91999
1109 | 98.90609
1110 | 98.90296
1111 | 98.90761
1112 | 98.89833
1113 | 98.87462
1114 | 98.85663
1115 | 98.84322
1116 | 98.85036
1117 | 98.84561
1118 | 98.82944
1119 | 98.8165
1120 | 98.82584
1121 | 98.81578
1122 | 98.80177
1123 | 98.76522
1124 | 98.746
1125 | 98.725
1126 | 98.7123
1127 | 98.71967
1128 | 98.71126
1129 | 98.69964
1130 | 98.69268
1131 | 98.6727
1132 | 98.65209
1133 | 98.6249
1134 | 98.60904
1135 | 98.60528
1136 | 98.59844
1137 | 98.58913
1138 | 98.59486
1139 | 98.57879
1140 | 98.56647
1141 | 98.56545
1142 | 98.55877
1143 | 98.53568
1144 | 98.49675
1145 | 98.45116
1146 | 98.43327
1147 | 98.427
1148 | 98.42794
1149 | 98.44569
1150 | 98.44098
1151 | 98.44439
1152 | 98.42271
1153 | 98.37502
1154 | 98.34034
1155 | 98.30989
1156 | 98.30418
1157 | 98.3102
1158 | 98.30175
1159 | 98.2814
1160 | 98.26479
1161 | 98.2481
1162 | 98.2268
1163 | 98.19764
1164 | 98.16857
1165 | 98.15085
1166 | 98.14682
1167 | 98.12387
1168 | 98.11853
1169 | 98.10215
1170 | 98.10526
1171 | 98.11342
1172 | 98.11393
1173 | 98.09963
1174 | 98.06448
1175 | 98.02847
1176 | 98.00259
1177 | 97.96669
1178 | 97.95347
1179 | 97.94058
1180 | 97.9458
1181 | 97.93796
1182 | 97.9229
1183 | 97.89109
1184 | 97.86494
1185 | 97.82142
1186 | 97.78954
1187 | 97.75696
1188 | 97.73815
1189 | 97.73353
1190 | 97.74092
1191 | 97.72201
1192 | 97.7082
1193 | 97.69258
1194 | 97.65721
1195 | 97.62174
1196 | 97.58382
1197 | 97.56116
1198 | 97.56584
1199 | 97.57826
1200 | 97.60514