## UV
Wavelength | Transmission
(nm) | (%)
245 | 93.91116
246 | 94.48248
247 | 94.53844
248 | 94.68753 | Plano Convex Lens Transmission VS Wavelength（UV Coating：245-400 nm） This file indicates a typical data and there may be differences between product batches. If you have any questions, please contact LBTEK Technical Support. To quote this data, please indicate that the data source is from LBTEK.
249 | 94.74922
250 | 94.84017
251 | 95.02357
252 | 94.72794
253 | 94.96533
254 | 95.00311
255 | 94.89053
256 | 95.13447
257 | 95.55141
258 | 95.45273 | LBTEK Mall：www.lbtek.com Tel：400-060-6986 LBTEK Technical Support E-mail：service@lbtek.com
259 | 95.79943
260 | 95.98013
261 | 96.00044
262 | 95.97968
263 | 96.30607
264 | 96.28677
265 | 96.62806
266 | 96.45625
267 | 96.38446
268 | 96.14219
269 | 95.92416
270 | 95.89005
271 | 95.59309
272 | 95.3969
273 | 95.44108
274 | 95.88794
275 | 96.01351
276 | 96.38752
277 | 96.50956
278 | 96.47074
279 | 96.72037
280 | 96.4007
281 | 96.06473
282 | 96.37149
283 | 96.70596
284 | 97.38473
285 | 97.38644
286 | 97.3159
287 | 97.12892
288 | 96.95206
289 | 96.86104
290 | 96.87295
291 | 97.06182
292 | 97.22317
293 | 97.63805
294 | 97.65724
295 | 97.2594
296 | 97.12573
297 | 97.06041
298 | 97.40017
299 | 97.54102
300 | 97.75852
301 | 97.76142
302 | 97.55589
303 | 97.42572
304 | 97.05151
305 | 97.01598
306 | 97.01908
307 | 97.05781
308 | 97.29878
309 | 97.22627
310 | 97.34806
311 | 97.54271
312 | 97.63476
313 | 97.47443
314 | 97.50618
315 | 97.21073
316 | 97.02799
317 | 97.21124
318 | 97.22984
319 | 97.48688
320 | 97.77514
321 | 97.83278
322 | 98.11076
323 | 98.05167
324 | 97.76503
325 | 97.63839
326 | 97.50156
327 | 97.36068
328 | 97.53059
329 | 97.27605
330 | 97.08515
331 | 96.9879
332 | 96.93426
333 | 97.03941
334 | 97.04819
335 | 97.14565
336 | 97.43142
337 | 97.65851
338 | 97.74433
339 | 97.74095
340 | 97.5969
341 | 97.55818
342 | 97.55414
343 | 97.47597
344 | 97.68009
345 | 97.75856
346 | 97.80992
347 | 97.87441
348 | 97.9336
349 | 97.9903
350 | 97.92708
351 | 97.90328
352 | 98.02149
353 | 97.91259
354 | 97.84896
355 | 97.82916
356 | 97.64354
357 | 97.49011
358 | 97.63457
359 | 97.76395
360 | 97.84349
361 | 97.95429
362 | 98.10607
363 | 98.24585
364 | 98.142
365 | 98.05138
366 | 98.01033
367 | 97.86107
368 | 97.90432
369 | 98.06182
370 | 98.19987
371 | 98.30332
372 | 98.40276
373 | 98.2667
374 | 98.20926
375 | 98.18981
376 | 98.32076
377 | 98.42052
378 | 98.45132
379 | 98.51669
380 | 98.56495
381 | 98.59458
382 | 98.57374
383 | 98.55722
384 | 98.51511
385 | 98.50221
386 | 98.51649
387 | 98.40846
388 | 98.29985
389 | 98.31049
390 | 98.40985
391 | 98.50472
392 | 98.60743
393 | 98.69629
394 | 98.78675
395 | 98.79141
396 | 98.80807
397 | 98.83237
398 | 98.8181
399 | 98.78538
400 | 98.76189
401 | 98.77855
402 | 98.7352
403 | 98.70951
404 | 98.68671
405 | 98.7055
406 | 98.7542
407 | 98.75615
408 | 98.82993
409 | 98.76676
410 | 98.79135
411 | 98.80959
412 | 98.80497
413 | 98.75512
414 | 98.72637
415 | 98.78752
416 | 98.82919
417 | 98.84198
418 | 98.83071
419 | 98.80093
420 | 98.80458
421 | 98.74517
422 | 98.71303
423 | 98.64227
424 | 98.59214
425 | 98.58906
426 | 98.57675
427 | 98.55159
428 | 98.59929
429 | 98.61116
430 | 98.59939
431 | 98.59572
432 | 98.56496
433 | 98.50665
434 | 98.4919
435 | 98.47323
436 | 98.43889
437 | 98.45946
438 | 98.4629
439 | 98.48987
440 | 98.45348
441 | 98.39033
442 | 98.35831
443 | 98.29966
444 | 98.26818
445 | 98.25795
446 | 98.24965
447 | 98.21947
448 | 98.18785
449 | 98.15048
450 | 98.09837