## UV
Wavelength | Transmission
(nm) | (%)
190 | 80.88058
192 | 82.79779
194 | 84.37125
196 | 85.64036 | Plano Convex Lens Transmission VS Wavelength（Uncoating：190-2100 nm） This file indicates a typical data and there may be differences between product batches. If you have any questions, please contact LBTEK Technical Support. To quote this data, please indicate that the data source is from LBTEK.
198 | 86.64448
200 | 88.196
202 | 88.429
204 | 88.859
206 | 89.058
208 | 89.05
210 | 89.079
212 | 88.967
214 | 89.215
216 | 89.351 | LBTEK Mall：www.lbtek.com Tel：400-060-6986 LBTEK Technical Support E-mail：service@lbtek.com
218 | 89.719
220 | 89.925
222 | 89.797
224 | 89.765
226 | 89.654
228 | 89.964
230 | 90.204
232 | 90.406
234 | 90.479
236 | 90.648
238 | 90.713
240 | 90.618
242 | 90.444
244 | 90.286
246 | 90.431
248 | 90.515
250 | 90.736
252 | 90.672
254 | 90.652
256 | 90.693
258 | 90.958
260 | 91.06
262 | 90.872
264 | 90.739
266 | 90.851
268 | 91.087
270 | 91.264
272 | 91.134
274 | 91.12
276 | 91.036
278 | 91.034
280 | 91.054
282 | 90.957
284 | 90.984
286 | 90.96
288 | 91.154
290 | 91.28
292 | 91.355
294 | 91.314
296 | 91.367
298 | 91.594
300 | 91.599
302 | 91.483
304 | 91.227
306 | 91.287
308 | 91.307
310 | 91.437
312 | 91.446
314 | 91.549
316 | 91.487
318 | 91.564
320 | 91.58
322 | 91.756
324 | 91.653
326 | 91.63
328 | 91.615
330 | 91.711
332 | 91.767
334 | 91.7
336 | 91.68
338 | 91.614
340 | 91.654
342 | 91.658
344 | 91.682
346 | 91.689
348 | 91.69
350 | 91.727
352 | 91.907
354 | 91.856
356 | 91.903
358 | 91.885
360 | 91.992
362 | 91.984
364 | 91.914
366 | 92.012
368 | 92.048
370 | 91.988
372 | 91.863
374 | 91.821
376 | 91.943
378 | 91.902
380 | 91.901
382 | 91.72
384 | 91.799
386 | 91.925
388 | 92.026
390 | 92.099
392 | 92.129
394 | 92.129
396 | 92.027
398 | 91.905
400 | 91.946
402 | 92.013
404 | 91.995
406 | 92.04
408 | 92.11
410 | 92.161
412 | 92.238
414 | 92.249
416 | 92.443
418 | 92.555
420 | 92.654
422 | 92.511
424 | 92.432
426 | 92.49
428 | 92.675
430 | 92.696
432 | 92.61
434 | 92.551
436 | 92.633
438 | 92.586
440 | 92.629
442 | 92.606
444 | 92.644
446 | 92.62
448 | 92.518
450 | 92.482
452 | 92.563
454 | 92.592
456 | 92.667
458 | 92.595
460 | 92.693
462 | 92.728
464 | 92.677
466 | 92.625
468 | 92.459
470 | 92.429
472 | 92.321
474 | 92.21
476 | 92.322
478 | 92.319
480 | 92.502
482 | 92.525
484 | 92.547
486 | 92.617
488 | 92.718
490 | 92.652
492 | 92.592
494 | 92.35
496 | 92.469
498 | 92.464
500 | 92.495
502 | 92.495
504 | 92.528
506 | 92.598
508 | 92.521
510 | 92.43
512 | 92.286
514 | 92.267
516 | 92.382
518 | 92.607
520 | 92.715
522 | 92.771
524 | 92.674
526 | 92.704
528 | 92.781
530 | 92.791
532 | 92.788
534 | 92.743
536 | 92.666
538 | 92.618
540 | 92.747
542 | 92.75
544 | 92.745
546 | 92.573
548 | 92.728
550 | 92.785
552 | 92.629
554 | 92.626
556 | 92.707
558 | 92.806
560 | 92.697
562 | 92.622
564 | 92.713
566 | 92.776
568 | 92.844
570 | 92.89
572 | 92.845
574 | 92.726
576 | 92.609
578 | 92.694
580 | 92.669
582 | 92.778
584 | 92.885
586 | 93.05
588 | 93.112
590 | 92.972
592 | 93.04
594 | 92.947
596 | 92.692
598 | 92.531
600 | 92.563
602 | 92.798
604 | 92.673
606 | 92.603
608 | 92.565
610 | 92.766
612 | 92.653
614 | 92.578
616 | 92.863
618 | 92.976
620 | 93.052
622 | 92.639
624 | 92.684
626 | 92.806
628 | 92.828
630 | 92.837
632 | 92.872
634 | 93.067
636 | 92.932
638 | 92.683
640 | 92.56
642 | 92.739
644 | 92.894
646 | 93.1
648 | 93.086
650 | 93.344
652 | 93.503
654 | 93.591
656 | 93.33
658 | 92.908
660 | 92.694
662 | 92.6
664 | 92.53
666 | 92.335
668 | 92.378
670 | 92.611
672 | 92.914
674 | 93.173
676 | 93.243
678 | 93.184
680 | 93.026
682 | 92.893
684 | 92.725
686 | 92.706
688 | 92.659
690 | 93.172
692 | 93.44
694 | 93.384
696 | 93.187
698 | 92.898
700 | 93.476
702 | 93.504
704 | 93.751
706 | 93.547
708 | 93.786
710 | 93.618
712 | 93.519
714 | 93.121
716 | 93.016
718 | 92.889
720 | 92.897
722 | 93.069
724 | 93.191
726 | 93.285
728 | 93.402
730 | 93.463
732 | 93.468
734 | 93.509
736 | 93.514
738 | 93.536
740 | 93.546
742 | 93.584
744 | 93.595
746 | 93.605
748 | 93.609
750 | 93.613
752 | 93.589
754 | 93.585
756 | 93.572
758 | 93.547
760 | 93.562
762 | 93.6
764 | 93.582
766 | 93.608
768 | 93.643
770 | 93.615
772 | 93.548
774 | 93.554
776 | 93.513
778 | 93.541
780 | 93.525
782 | 93.574
784 | 93.584
786 | 93.629
788 | 93.57
790 | 93.576
792 | 93.57
794 | 93.567
796 | 93.514
798 | 93.555
800 | 93.578
802 | 93.563
804 | 93.554
806 | 93.585
808 | 93.538
810 | 93.547
812 | 93.526
814 | 93.532
816 | 93.499
818 | 93.508
820 | 93.453
822 | 93.471
824 | 93.412
826 | 93.406
828 | 93.306
830 | 93.358
832 | 93.331
834 | 93.569
836 | 93.536
838 | 93.448
840 | 93.429
842 | 93.369
844 | 93.133
846 | 93.076
848 | 93.276
850 | 93.231
852 | 93.326
854 | 93.217
856 | 93.313
858 | 93.234
860 | 93.124
862 | 93.101
864 | 93.091
866 | 93.055
868 | 93.099
870 | 93.147
872 | 93.014
874 | 93.136
876 | 93.118
878 | 93.029
880 | 93.071
882 | 93.174
884 | 93.182
886 | 93.108
888 | 93.204
890 | 93.213
892 | 93.19
894 | 93.128
896 | 93.235
898 | 93.202
900 | 93.186
902 | 93.197
904 | 93.164
906 | 93.188
908 | 93.198
910 | 93.223
912 | 93.193
914 | 93.289
916 | 93.248
918 | 93.217
920 | 93.21
922 | 93.251
924 | 93.259
926 | 93.212
928 | 93.246
930 | 93.213
932 | 93.168
934 | 93.081
936 | 93.124
938 | 93.077
940 | 93.038
942 | 93.029
944 | 93.051
946 | 93.033
948 | 92.976
950 | 93.005
952 | 93.009
954 | 93.033
956 | 93.049
958 | 93.055
960 | 93.1
962 | 93.094
964 | 93.091
966 | 93.056
968 | 93.105
970 | 93.106
972 | 93.118
974 | 93.128
976 | 93.165
978 | 93.207
980 | 93.183
982 | 93.209
984 | 93.194
986 | 93.18
988 | 93.14
990 | 93.163
992 | 93.158
994 | 93.137
996 | 93.15
998 | 93.182
1000 | 93.172
1002 | 93.138
1004 | 93.167
1006 | 93.138
1008 | 93.117
1010 | 93.089
1012 | 93.116
1014 | 93.115
1016 | 93.116
1018 | 93.12
1020 | 93.149
1022 | 93.148
1024 | 93.115
1026 | 93.123
1028 | 93.101
1030 | 93.084
1032 | 93.064
1034 | 93.1
1036 | 93.1
1038 | 93.094
1040 | 93.095
1042 | 93.121
1044 | 93.119
1046 | 93.11
1048 | 93.135
1050 | 93.12
1052 | 93.102
1054 | 93.072
1056 | 93.08
1058 | 93.059
1060 | 93.047
1062 | 93.049
1064 | 93.065
1066 | 93.074
1068 | 93.063
1070 | 93.074
1072 | 93.066
1074 | 93.058
1076 | 93.04
1078 | 93.061
1080 | 93.069
1082 | 93.057
1084 | 93.065
1086 | 93.081
1088 | 93.071
1090 | 93.033
1092 | 93.05
1094 | 93.046
1096 | 93.04
1098 | 93.028
1100 | 93.083
1102 | 93.082
1104 | 93.057
1106 | 93.038
1108 | 93.05
1110 | 93.044
1112 | 93.034
1114 | 93.073
1116 | 93.084
1118 | 93.088
1120 | 93.065
1122 | 93.084
1124 | 93.092
1126 | 93.082
1128 | 93.094
1130 | 93.099
1132 | 93.108
1134 | 93.072
1136 | 93.095
1138 | 93.06
1140 | 93.053
1142 | 93.015
1144 | 93.042
1146 | 93.055
1148 | 93.08
1150 | 93.09
1152 | 93.104
1154 | 93.09
1156 | 93.058
1158 | 93.05
1160 | 93.062
1162 | 93.068
1164 | 93.069
1166 | 93.073
1168 | 93.078
1170 | 93.02
1172 | 93.002
1174 | 92.986
1176 | 92.977
1178 | 92.948
1180 | 93.006
1182 | 93.026
1184 | 93.032
1186 | 93.041
1188 | 93.058
1190 | 93.059
1192 | 93.041
1194 | 93.077
1196 | 93.077
1198 | 93.099
1200 | 93.069
1202 | 93.081
1204 | 93.017
1206 | 92.995
1208 | 92.969
1210 | 92.975
1212 | 92.972
1214 | 92.995
1216 | 93.042
1218 | 93.064
1220 | 93.072
1222 | 93.063
1224 | 93.059
1226 | 93.026
1228 | 92.979
1230 | 92.941
1232 | 92.92
1234 | 92.927
1236 | 92.885
1238 | 92.893
1240 | 92.874
1242 | 92.852
1244 | 92.81
1246 | 92.821
1248 | 92.795
1250 | 92.803
1252 | 92.825
1254 | 92.842
1256 | 92.833
1258 | 92.834
1260 | 92.841
1262 | 92.821
1264 | 92.83
1266 | 92.828
1268 | 92.824
1270 | 92.827
1272 | 92.852
1274 | 92.851
1276 | 92.843
1278 | 92.896
1280 | 92.921
1282 | 92.954
1284 | 92.994
1286 | 93.068
1288 | 93.083
1290 | 93.097
1292 | 93.092
1294 | 93.079
1296 | 93.038
1298 | 93.011
1300 | 92.985
1302 | 92.977
1304 | 92.953
1306 | 92.971
1308 | 92.969
1310 | 92.987
1312 | 92.98
1314 | 93.015
1316 | 93.016
1318 | 93.015
1320 | 92.979
1322 | 92.968
1324 | 92.892
1326 | 92.867
1328 | 92.798
1330 | 92.789
1332 | 92.721
1334 | 92.692
1336 | 92.679
1338 | 92.684
1340 | 92.62
1342 | 92.626
1344 | 92.623
1346 | 92.544
1348 | 92.515
1350 | 92.506
1352 | 92.427
1354 | 92.364
1356 | 92.27
1358 | 92.163
1360 | 91.963
1362 | 91.785
1364 | 91.49
1366 | 91.173
1368 | 90.693
1370 | 90.262
1372 | 89.756
1374 | 89.273
1376 | 88.718
1378 | 88.234
1380 | 87.773
1382 | 87.359
1384 | 87.009
1386 | 86.822
1388 | 86.822
1390 | 86.848
1392 | 87.039
1394 | 87.349
1396 | 87.715
1398 | 88.068
1400 | 88.513
1402 | 89.006
1404 | 89.438
1406 | 89.89
1408 | 90.306
1410 | 90.699
1412 | 90.908
1414 | 91.132
1416 | 91.306
1418 | 91.472
1420 | 91.549
1422 | 91.673
1424 | 91.821
1426 | 91.925
1428 | 91.978
1430 | 92.103
1432 | 92.226
1434 | 92.251
1436 | 92.338
1438 | 92.476
1440 | 92.561
1442 | 92.623
1444 | 92.701
1446 | 92.768
1448 | 92.719
1450 | 92.71
1452 | 92.741
1454 | 92.814
1456 | 92.797
1458 | 92.854
1460 | 92.903
1462 | 92.896
1464 | 92.833
1466 | 92.835
1468 | 92.928
1470 | 92.949
1472 | 92.957
1474 | 93.065
1476 | 93.129
1478 | 93.1
1480 | 93.098
1482 | 93.153
1484 | 93.083
1486 | 93.071
1488 | 93.048
1490 | 93.074
1492 | 93.038
1494 | 93.07
1496 | 93.089
1498 | 93.129
1500 | 93.114
1502 | 93.129
1504 | 93.179
1506 | 93.188
1508 | 93.151
1510 | 93.209
1512 | 93.228
1514 | 93.181
1516 | 93.082
1518 | 93.132
1520 | 93.113
1522 | 93.073
1524 | 93.078
1526 | 93.18
1528 | 93.154
1530 | 93.078
1532 | 93.108
1534 | 93.147
1536 | 93.096
1538 | 93.061
1540 | 93.129
1542 | 93.157
1544 | 93.114
1546 | 93.158
1548 | 93.189
1550 | 93.174
1552 | 93.079
1554 | 93.107
1556 | 93.125
1558 | 93.118
1560 | 93.073
1562 | 93.186
1564 | 93.176
1566 | 93.097
1568 | 93.132
1570 | 93.194
1572 | 93.131
1574 | 93.08
1576 | 93.136
1578 | 93.094
1580 | 93.054
1582 | 93.042
1584 | 93.111
1586 | 93.158
1588 | 93.131
1590 | 93.194
1592 | 93.233
1594 | 93.23
1596 | 93.122
1598 | 93.228
1600 | 93.182
1602 | 93.178
1604 | 93.167
1606 | 93.262
1608 | 93.246
1610 | 93.207
1612 | 93.29
1614 | 93.284
1616 | 93.272
1618 | 93.209
1620 | 93.285
1622 | 93.238
1624 | 93.206
1626 | 93.201
1628 | 93.251
1630 | 93.253
1632 | 93.195
1634 | 93.286
1636 | 93.237
1638 | 93.231
1640 | 93.186
1642 | 93.239
1644 | 93.189
1646 | 93.254
1648 | 93.239
1650 | 93.303
1652 | 93.354
1654 | 93.292
1656 | 93.305
1658 | 93.335
1660 | 93.308
1662 | 93.225
1664 | 93.285
1666 | 93.259
1668 | 93.218
1670 | 93.213
1672 | 93.258
1674 | 93.303
1676 | 93.226
1678 | 93.232
1680 | 93.182
1682 | 93.239
1684 | 93.169
1686 | 93.309
1688 | 93.341
1690 | 93.332
1692 | 93.28
1694 | 93.303
1696 | 93.2
1698 | 93.103
1700 | 93.198
1702 | 93.122
1704 | 93.148
1706 | 93.111
1708 | 93.241
1710 | 93.209
1712 | 93.243
1714 | 93.242
1716 | 93.35
1718 | 93.364
1720 | 93.3
1722 | 93.36
1724 | 93.358
1726 | 93.288
1728 | 93.219
1730 | 93.296
1732 | 93.263
1734 | 93.189
1736 | 93.192
1738 | 93.168
1740 | 93.167
1742 | 93.1
1744 | 93.23
1746 | 93.261
1748 | 93.31
1750 | 93.319
1752 | 93.388
1754 | 93.366
1756 | 93.31
1758 | 93.28
1760 | 93.175
1762 | 93.134
1764 | 93.049
1766 | 93.043
1768 | 92.963
1770 | 93.028
1772 | 93.115
1774 | 93.059
1776 | 93.14
1778 | 93.251
1780 | 93.275
1782 | 93.116
1784 | 93.254
1786 | 93.229
1788 | 93.11
1790 | 93.087
1792 | 93.222
1794 | 93.196
1796 | 93.104
1798 | 93.239
1800 | 93.197
1802 | 93.24
1804 | 93.148
1806 | 93.252
1808 | 93.228
1810 | 93.238
1812 | 93.178
1814 | 93.288
1816 | 93.306
1818 | 93.148
1820 | 93.194
1822 | 93.134
1824 | 93.081
1826 | 92.967
1828 | 93.163
1830 | 93.119
1832 | 93.079
1834 | 93.08
1836 | 93.126
1838 | 93.054
1840 | 92.988
1842 | 93.131
1844 | 93.089
1846 | 93.138
1848 | 93.028
1850 | 93.139
1852 | 93.041
1854 | 93.004
1856 | 92.929
1858 | 93.039
1860 | 93.071
1862 | 92.996
1864 | 93.107
1866 | 93.158
1868 | 93.164
1870 | 92.989
1872 | 93.09
1874 | 93.057
1876 | 92.932
1878 | 92.939
1880 | 92.994
1882 | 92.973
1884 | 92.748
1886 | 92.815
1888 | 92.69
1890 | 92.643
1892 | 92.524
1894 | 92.7
1896 | 92.563
1898 | 92.488
1900 | 92.468
1902 | 92.533
1904 | 92.495
1906 | 92.473
1908 | 92.79
1910 | 92.856
1912 | 92.873
1914 | 92.874
1916 | 93.055
1918 | 92.785
1920 | 92.598
1922 | 92.521
1924 | 92.577
1926 | 92.621
1928 | 92.564
1930 | 92.901
1932 | 92.846
1934 | 92.913
1936 | 92.759
1938 | 93.011
1940 | 92.862
1942 | 92.832
1944 | 92.761
1946 | 92.762
1948 | 92.628
1950 | 92.436
1952 | 92.659
1954 | 92.61
1956 | 92.714
1958 | 92.694
1960 | 92.937
1962 | 92.837
1964 | 92.699
1966 | 92.748
1968 | 92.734
1970 | 92.824
1972 | 92.699
1974 | 92.898
1976 | 92.815
1978 | 92.872
1980 | 92.796
1982 | 93.006
1984 | 92.957
1986 | 92.929
1988 | 92.973
1990 | 92.72
1992 | 92.585
1994 | 92.455
1996 | 92.58
1998 | 92.591
2000 | 92.766
2002 | 92.835
2004 | 92.997
2006 | 92.895
2008 | 92.724
2010 | 92.742
2012 | 92.753
2014 | 92.821
2016 | 92.738
2018 | 92.847
2020 | 92.912
2022 | 92.75
2024 | 92.623
2026 | 92.673
2028 | 92.67
2030 | 92.479
2032 | 92.646
2034 | 92.422
2036 | 92.446
2038 | 92.364
2040 | 92.624
2042 | 92.476
2044 | 92.623
2046 | 92.523
2048 | 92.529
2050 | 92.289
2052 | 92.449
2054 | 92.356
2056 | 92.409
2058 | 92.271
2060 | 92.339
2062 | 92.04
2064 | 92.19
2066 | 92.264
2068 | 92.385
2070 | 92.177
2072 | 92.183
2074 | 92.208
2076 | 91.979
2078 | 92.062
2080 | 92.171
2082 | 92.573
2084 | 92.441
2086 | 92.565
2088 | 92.428
2090 | 92.455
2092 | 92.231
2094 | 91.996
2096 | 92.203
2098 | 92.026
2100 | 92.054
2102 | 91.95
2104 | 92.51
2106 | 92.229
2108 | 92.397
2110 | 92.407
2112 | 92.664
2114 | 92.323
2116 | 92.243
2118 | 92.32
2120 | 92.086
2122 | 91.762
2124 | 91.615
2126 | 91.879
2128 | 91.518
2130 | 91.49
2132 | 91.7
2134 | 91.69
2136 | 91.159
2138 | 91.275
2140 | 91.364
2142 | 90.958
2144 | 90.939
2146 | 90.733
2148 | 90.87
2150 | 90.424
2152 | 90.276
2154 | 90.087
2156 | 90.246
2158 | 89.781
2160 | 89.675
2162 | 89.735
2164 | 89.255
2166 | 89.156
2168 | 88.686
2170 | 88.66
2172 | 88.142
2174 | 87.872
2176 | 87.518
2178 | 87.315
2180 | 86.599
2182 | 85.782
2184 | 85.332
2186 | 84.063
2188 | 83.081
2190 | 81.735
2192 | 80.774
2194 | 78.957
2196 | 77.631
2198 | 76.173
2200 | 74.825
2202 | 73.354
2204 | 72.247
2206 | 71.274
2208 | 70.176
2210 | 69.514
2212 | 68.99
2214 | 69.149
2216 | 68.799
2218 | 69.084
2220 | 69.511
2222 | 69.883
2224 | 70.015
2226 | 70.65
2228 | 71.059
2230 | 71.257
2232 | 71.801
2234 | 72.015
2236 | 72.438
2238 | 72.713
2240 | 72.987
2242 | 73.247
2244 | 73.515
2246 | 73.705
2248 | 73.993
2250 | 74.578
2252 | 74.497
2254 | 74.942
2256 | 75.265
2258 | 75.828
2260 | 76.059
2262 | 76.711
2264 | 77.205
2266 | 77.715
2268 | 77.911
2270 | 78.276
2272 | 79.001
2274 | 79.443
2276 | 80.044
2278 | 80.441
2280 | 81.433
2282 | 81.459
2284 | 82.101
2286 | 82.642
2288 | 83.339
2290 | 83.897
2292 | 84.435
2294 | 84.691
2296 | 85.115
2298 | 85.377
2300 | 85.292
2302 | 85.566
2304 | 86.242
2306 | 86.009
2308 | 86.494
2310 | 86.838
2312 | 87.707
2314 | 87.443
2316 | 87.879
2318 | 88.228
2320 | 88.492
2322 | 88.243
2324 | 88.306
2326 | 88.782
2328 | 88.317
2330 | 88.32
2332 | 88.166
2334 | 88.895
2336 | 88.506
2338 | 88.872
2340 | 89.005
2342 | 89.836
2344 | 89.196
2346 | 89.675
2348 | 90.172
2350 | 89.688
2352 | 89.411
2354 | 89.767
2356 | 90.526
2358 | 89.969
2360 | 90.378
2362 | 90.324
2364 | 90.42
2366 | 89.036
2368 | 89.301
2370 | 89.91
2372 | 89.535
2374 | 89.713
2376 | 89.913
2378 | 90.438
2380 | 89.631
2382 | 90.039
2384 | 90.025
2386 | 90.227
2388 | 89.346
2390 | 89.305
2392 | 89.675
2394 | 89.164
2396 | 89.13
2398 | 89.196
2400 | 90.082
2402 | 89.216
2404 | 89.534
2406 | 89.994
2408 | 89.84
2410 | 88.883
2412 | 89.119
2414 | 89.585
2416 | 88.415
2418 | 88.75
2420 | 88.889
2422 | 89.057
2424 | 87.872
2426 | 88.287
2428 | 88.256
2430 | 88.002
2432 | 87.309
2434 | 86.933
2436 | 87.646
2438 | 86.966
2440 | 87.295
2442 | 86.918
2444 | 88.113
2446 | 86.921
2448 | 86.38
2450 | 85.689
2452 | 86.267
2454 | 84.764
2456 | 84.275
2458 | 85.053
2460 | 84.495
2462 | 84.304
2464 | 83.52
2466 | 85.105
2468 | 84.04
2470 | 84.397
2472 | 84.17
2474 | 85.089
2476 | 82.963
2478 | 82.927
2480 | 84.159
2482 | 83.219
2484 | 82.996
2486 | 83.194
2488 | 84.769
2490 | 82.647
2492 | 82.534
2494 | 82.175
2496 | 82.188
2498 | 80.705
2500 | 80.64
2502 | 80.187
2504 | 80.11
2506 | 79.904
2508 | 79.776
2510 | 79.495
2512 | 78.967
2514 | 78.771
2516 | 78.396
2518 | 77.994
2520 | 77.526
2522 | 77.053
2524 | 76.548
2526 | 76.055
2528 | 75.528
2530 | 75.42
2532 | 74.763
2534 | 74.511
2536 | 74.15
2538 | 73.917
2540 | 73.255
2542 | 73.155
2544 | 72.953
2546 | 72.692
2548 | 72.014
2550 | 71.731
2552 | 71.437
2554 | 70.994
2556 | 70.501
2558 | 70.472
2560 | 69.978
2562 | 69.254
2564 | 68.812
2566 | 68.567
2568 | 68.177
2570 | 67.81
2572 | 67.581
2574 | 67.2
2576 | 66.842
2578 | 66.738
2580 | 66.454
2582 | 66.091
2584 | 65.583
2586 | 65.1
2588 | 64.87
2590 | 64.414
2592 | 64.399
2594 | 63.892
2596 | 63.594
2598 | 63.429
2600 | 63.586
2602 | 63.356
2604 | 63.339
2606 | 62.892
2608 | 62.691
2610 | 62.357
2612 | 62.211
2614 | 61.868
2616 | 61.669
2618 | 60.934
2620 | 60.361
2622 | 60.21
2624 | 60.037
2626 | 59.624
2628 | 58.634
2630 | 57.92
2632 | 57.215
2634 | 56.364
2636 | 56.02
2638 | 55.62
2640 | 54.631
2642 | 53.693
2644 | 53.124
2646 | 52.73
2648 | 52.26
2650 | 51.301
2652 | 50.4
2654 | 49.146
2656 | 48.016
2658 | 47.297
2660 | 46.088
2662 | 44.419
2664 | 42.452
2666 | 40.859
2668 | 39.11
2670 | 36.956
2672 | 34.424
2674 | 31.782
2676 | 28.868
2678 | 26.121
2680 | 23.941
2682 | 21.514
2684 | 18.669
2686 | 15.391
2688 | 13.716
2690 | 11.564
2692 | 9.663
2694 | 7.776
2696 | 6.199
2698 | 4.505
2700 | 3.481