## UV
Wavelength | Transmission
(nm) | (%)
2200 | 79.90985
2199 | 80.50196
2198 | 81.02338
2197 | 81.62756 | Plano Convex Cylindrical Lens Transmission VS Wavelength（Uncoating：190-2100 nm） This file indicates a typical data and there may be differences between product batches. If you have any questions, please contact LBTEK Technical Support. To quote this data, please indicate that the data source is from LBTEK.
2196 | 82.14028
2195 | 82.76817
2194 | 83.33073
2193 | 83.89485
2192 | 84.43537
2191 | 84.91916
2190 | 85.37092
2189 | 85.8096
2188 | 86.24641
2187 | 86.70391 | LBTEK Mall：www.lbtek.com Tel：400-060-6986 LBTEK Technical Support E-mail：service@lbtek.com
2186 | 86.95935
2185 | 87.36794
2184 | 87.63505
2183 | 87.92556
2182 | 88.1946
2181 | 88.4488
2180 | 88.67204
2179 | 88.88501
2178 | 89.02615
2177 | 89.16759
2176 | 89.36712
2175 | 89.55992
2174 | 89.65483
2173 | 89.75882
2172 | 89.91799
2171 | 89.97505
2170 | 90.04171
2169 | 90.14014
2168 | 90.28644
2167 | 90.36224
2166 | 90.42128
2165 | 90.47757
2164 | 90.56833
2163 | 90.68836
2162 | 90.66318
2161 | 90.71005
2160 | 90.82035
2159 | 90.87596
2158 | 90.92335
2157 | 91.01042
2156 | 91.10387
2155 | 91.12152
2154 | 91.13797
2153 | 91.22398
2152 | 91.26731
2151 | 91.34982
2150 | 91.41572
2149 | 91.47596
2148 | 91.51273
2147 | 91.53301
2146 | 91.62024
2145 | 91.68496
2144 | 91.70534
2143 | 91.7498
2142 | 91.87324
2141 | 91.86818
2140 | 91.90025
2139 | 91.97995
2138 | 91.99036
2137 | 92.07774
2136 | 92.08072
2135 | 92.08039
2134 | 92.10857
2133 | 92.15123
2132 | 92.16472
2131 | 92.20634
2130 | 92.2879
2129 | 92.27515
2128 | 92.27885
2127 | 92.30864
2126 | 92.34408
2125 | 92.35822
2124 | 92.38959
2123 | 92.37571
2122 | 92.42052
2121 | 92.42404
2120 | 92.41833
2119 | 92.42855
2118 | 92.48265
2117 | 92.55208
2116 | 92.53307
2115 | 92.54589
2114 | 92.54588
2113 | 92.55382
2112 | 92.5876
2111 | 92.55375
2110 | 92.53856
2109 | 92.6102
2108 | 92.62742
2107 | 92.61915
2106 | 92.61916
2105 | 92.6445
2104 | 92.68661
2103 | 92.70796
2102 | 92.69556
2101 | 92.68936
2100 | 92.72024
2099 | 92.71101
2098 | 92.71464
2097 | 92.77063
2096 | 92.75054
2095 | 92.74469
2094 | 92.75023
2093 | 92.73979
2092 | 92.76297
2091 | 92.73495
2090 | 92.78411
2089 | 92.81679
2088 | 92.82242
2087 | 92.78757
2086 | 92.78228
2085 | 92.83729
2084 | 92.84355
2083 | 92.84535
2082 | 92.85512
2081 | 92.86782
2080 | 92.89139
2079 | 92.90906
2078 | 92.88761
2077 | 92.88925
2076 | 92.89615
2075 | 92.91405
2074 | 92.91163
2073 | 92.91015
2072 | 92.91052
2071 | 92.90822
2070 | 92.89129
2069 | 92.90847
2068 | 92.92338
2067 | 92.96027
2066 | 92.96452
2065 | 92.94932
2064 | 92.95895
2063 | 92.94915
2062 | 92.9418
2061 | 92.94902
2060 | 92.99422
2059 | 93.00338
2058 | 93.01312
2057 | 93.00133
2056 | 92.98272
2055 | 93.01921
2054 | 93.03431
2053 | 93.02921
2052 | 93.05008
2051 | 93.07616
2050 | 93.11277
2049 | 93.12565
2048 | 93.1217
2047 | 93.13445
2046 | 93.14135
2045 | 93.1848
2044 | 93.21876
2043 | 93.21295
2042 | 93.22933
2041 | 93.2514
2040 | 93.26748
2039 | 93.26808
2038 | 93.26372
2037 | 93.29448
2036 | 93.33649
2035 | 93.36648
2034 | 93.37794
2033 | 93.37723
2032 | 93.39119
2031 | 93.42713
2030 | 93.46444
2029 | 93.49445
2028 | 93.47919
2027 | 93.47413
2026 | 93.50761
2025 | 93.51581
2024 | 93.51129
2023 | 93.53283
2022 | 93.56272
2021 | 93.57696
2020 | 93.59884
2019 | 93.63381
2018 | 93.62837
2017 | 93.63401
2016 | 93.67258
2015 | 93.69491
2014 | 93.70847
2013 | 93.73709
2012 | 93.77111
2011 | 93.82337
2010 | 93.85344
2009 | 93.86238
2008 | 93.84903
2007 | 93.82408
2006 | 93.81615
2005 | 93.79002
2004 | 93.75866
2003 | 93.77879
2002 | 93.79629
2001 | 93.81603
2000 | 93.80182
1999 | 93.79291
1998 | 93.83043
1997 | 93.83836
1996 | 93.79334
1995 | 93.80172
1994 | 93.80228
1993 | 93.82299
1992 | 93.84139
1991 | 93.78965
1990 | 93.77291
1989 | 93.78546
1988 | 93.79631
1987 | 93.78874
1986 | 93.78543
1985 | 93.80583
1984 | 93.84075
1983 | 93.83623
1982 | 93.78339
1981 | 93.77306
1980 | 93.79389
1979 | 93.7838
1978 | 93.80238
1977 | 93.81441
1976 | 93.79967
1975 | 93.78166
1974 | 93.78915
1973 | 93.81012
1972 | 93.82838
1971 | 93.82759
1970 | 93.79846
1969 | 93.78125
1968 | 93.80321
1967 | 93.78112
1966 | 93.78721
1965 | 93.77334
1964 | 93.80504
1963 | 93.8091
1962 | 93.78799
1961 | 93.79692
1960 | 93.77864
1959 | 93.77024
1958 | 93.76994
1957 | 93.75252
1956 | 93.7261
1955 | 93.74082
1954 | 93.72756
1953 | 93.72938
1952 | 93.68496
1951 | 93.66985
1950 | 93.6598
1949 | 93.68873
1948 | 93.6708
1947 | 93.6754
1946 | 93.64283
1945 | 93.59653
1944 | 93.60773
1943 | 93.63371
1942 | 93.61924
1941 | 93.61824
1940 | 93.62625
1939 | 93.62089
1938 | 93.61856
1937 | 93.6219
1936 | 93.6318
1935 | 93.62942
1934 | 93.59076
1933 | 93.60537
1932 | 93.63616
1931 | 93.62164
1930 | 93.60307
1929 | 93.5968
1928 | 93.60345
1927 | 93.56849
1926 | 93.5832
1925 | 93.55013
1924 | 93.50874
1923 | 93.49066
1922 | 93.43268
1921 | 93.43249
1920 | 93.45622
1919 | 93.42277
1918 | 93.41271
1917 | 93.41836
1916 | 93.4096
1915 | 93.40887
1914 | 93.40801
1913 | 93.41175
1912 | 93.36135
1911 | 93.34726
1910 | 93.37377
1909 | 93.37827
1908 | 93.37866
1907 | 93.40914
1906 | 93.39216
1905 | 93.39741
1904 | 93.41577
1903 | 93.4291
1902 | 93.39367
1901 | 93.43754
1900 | 93.45415
1899 | 93.44133
1898 | 93.46629
1897 | 93.47319
1896 | 93.48559
1895 | 93.51087
1894 | 93.54496
1893 | 93.53743
1892 | 93.56659
1891 | 93.59074
1890 | 93.58198
1889 | 93.56854
1888 | 93.54936
1887 | 93.55133
1886 | 93.56585
1885 | 93.57071
1884 | 93.61122
1883 | 93.59043
1882 | 93.56282
1881 | 93.56543
1880 | 93.54784
1879 | 93.57932
1878 | 93.52687
1877 | 93.51672
1876 | 93.51843
1875 | 93.50904
1874 | 93.55537
1873 | 93.55468
1872 | 93.5111
1871 | 93.53132
1870 | 93.56284
1869 | 93.55187
1868 | 93.60278
1867 | 93.59207
1866 | 93.64626
1865 | 93.6271
1864 | 93.66618
1863 | 93.67837
1862 | 93.6858
1861 | 93.67955
1860 | 93.69591
1859 | 93.71808
1858 | 93.7205
1857 | 93.68948
1856 | 93.73981
1855 | 93.73991
1854 | 93.72745
1853 | 93.73338
1852 | 93.76249
1851 | 93.7168
1850 | 93.74491
1849 | 93.71563
1848 | 93.75873
1847 | 93.75471
1846 | 93.77275
1845 | 93.78105
1844 | 93.7823
1843 | 93.80094
1842 | 93.801
1841 | 93.82986
1840 | 93.88487
1839 | 93.91858
1838 | 93.93801
1837 | 94.01235
1836 | 94.02904
1835 | 94.01589
1834 | 93.99116
1833 | 93.98786
1832 | 93.95871
1831 | 93.91053
1830 | 93.91909
1829 | 93.89714
1828 | 93.9375
1827 | 93.93079
1826 | 93.9183
1825 | 93.93345
1824 | 93.92801
1823 | 93.93851
1822 | 93.89089
1821 | 93.90637
1820 | 93.87514
1819 | 93.85478
1818 | 93.89548
1817 | 93.87526
1816 | 93.8687
1815 | 93.88244
1814 | 93.86399
1813 | 93.8954
1812 | 93.9063
1811 | 93.90856
1810 | 93.89488
1809 | 93.89399
1808 | 93.90125
1807 | 93.92605
1806 | 93.88976
1805 | 93.87955
1804 | 93.90425
1803 | 93.91014
1802 | 93.91949
1801 | 93.92439
1800 | 93.94096
1799 | 93.97409
1798 | 93.94519
1797 | 93.90784
1796 | 93.90209
1795 | 93.90709
1794 | 93.87236
1793 | 93.8904
1792 | 93.91527
1791 | 93.91512
1790 | 93.89547
1789 | 93.90034
1788 | 93.89662
1787 | 93.91697
1786 | 93.90168
1785 | 93.85817
1784 | 93.84536
1783 | 93.85292
1782 | 93.85027
1781 | 93.8559
1780 | 93.84798
1779 | 93.85241
1778 | 93.79762
1777 | 93.82527
1776 | 93.87764
1775 | 93.85835
1774 | 93.81199
1773 | 93.79501
1772 | 93.8302
1771 | 93.86529
1770 | 93.84315
1769 | 93.83767
1768 | 93.85563
1767 | 93.84625
1766 | 93.84036
1765 | 93.86325
1764 | 93.87066
1763 | 93.86119
1762 | 93.85347
1761 | 93.85416
1760 | 93.87291
1759 | 93.86769
1758 | 93.84512
1757 | 93.85259
1756 | 93.86246
1755 | 93.84729
1754 | 93.85837
1753 | 93.87843
1752 | 93.88805
1751 | 93.86548
1750 | 93.84136
1749 | 93.84597
1748 | 93.83692
1747 | 93.86301
1746 | 93.86033
1745 | 93.85657
1744 | 93.8857
1743 | 93.87002
1742 | 93.84948
1741 | 93.85888
1740 | 93.87562
1739 | 93.87982
1738 | 93.87163
1737 | 93.85783
1736 | 93.84987
1735 | 93.84546
1734 | 93.86962
1733 | 93.90244
1732 | 93.89408
1731 | 93.89393
1730 | 93.91767
1729 | 93.91432
1728 | 93.90804
1727 | 93.89784
1726 | 93.87875
1725 | 93.88398
1724 | 93.89239
1723 | 93.87301
1722 | 93.87594
1721 | 93.88698
1720 | 93.91167
1719 | 93.93407
1718 | 93.91388
1717 | 93.89993
1716 | 93.89132
1715 | 93.88382
1714 | 93.88384
1713 | 93.87046
1712 | 93.87746
1711 | 93.87766
1710 | 93.88048
1709 | 93.89489
1708 | 93.91389
1707 | 93.89578
1706 | 93.89133
1705 | 93.86766
1704 | 93.85579
1703 | 93.86193
1702 | 93.88285
1701 | 93.87598
1700 | 93.8938
1699 | 93.88122
1698 | 93.88037
1697 | 93.89113
1696 | 93.85561
1695 | 93.84418
1694 | 93.88764
1693 | 93.85412
1692 | 93.86246
1691 | 93.88479
1690 | 93.90191
1689 | 93.9135
1688 | 93.89479
1687 | 93.88839
1686 | 93.89856
1685 | 93.90499
1684 | 93.89862
1683 | 93.89603
1682 | 93.9087
1681 | 93.89892
1680 | 93.87459
1679 | 93.89731
1678 | 93.8507
1677 | 93.86813
1676 | 93.89222
1675 | 93.90668
1674 | 93.88842
1673 | 93.9089
1672 | 93.92737
1671 | 93.88774
1670 | 93.88362
1669 | 93.91595
1668 | 93.89751
1667 | 93.88466
1666 | 93.89092
1665 | 93.92238
1664 | 93.89852
1663 | 93.88943
1662 | 93.90592
1661 | 93.89176
1660 | 93.88456
1659 | 93.88448
1658 | 93.8788
1657 | 93.89785
1656 | 93.88426
1655 | 93.88501
1654 | 93.88991
1653 | 93.90505
1652 | 93.87407
1651 | 93.85848
1650 | 93.87967
1649 | 93.88169
1648 | 93.87314
1647 | 93.90156
1646 | 93.91391
1645 | 93.89514
1644 | 93.8891
1643 | 93.88157
1642 | 93.85598
1641 | 93.89125
1640 | 93.89653
1639 | 93.89291
1638 | 93.89109
1637 | 93.88428
1636 | 93.89428
1635 | 93.90178
1634 | 93.89464
1633 | 93.90973
1632 | 93.92075
1631 | 93.90165
1630 | 93.91355
1629 | 93.90045
1628 | 93.83569
1627 | 93.85736
1626 | 93.85476
1625 | 93.85914
1624 | 93.87537
1623 | 93.86483
1622 | 93.87929
1621 | 93.87793
1620 | 93.89497
1619 | 93.90379
1618 | 93.893
1617 | 93.93376
1616 | 93.94211
1615 | 93.92041
1614 | 93.87285
1613 | 93.90649
1612 | 93.89059
1611 | 93.8896
1610 | 93.91808
1609 | 93.93453
1608 | 93.9478
1607 | 93.90475
1606 | 93.89806
1605 | 93.92076
1604 | 93.93267
1603 | 93.88938
1602 | 93.90879
1601 | 93.93354
1600 | 93.90377
1599 | 93.91919
1598 | 93.92359
1597 | 93.89279
1596 | 93.91015
1595 | 93.92881
1594 | 93.89324
1593 | 93.88085
1592 | 93.88218
1591 | 93.90021
1590 | 93.93146
1589 | 93.88484
1588 | 93.91328
1587 | 93.88967
1586 | 93.91736
1585 | 93.90015
1584 | 93.91238
1583 | 93.89108
1582 | 93.88276
1581 | 93.90674
1580 | 93.89212
1579 | 93.94081
1578 | 93.90521
1577 | 93.89963
1576 | 93.90796
1575 | 93.88014
1574 | 93.87653
1573 | 93.87283
1572 | 93.9095
1571 | 93.89875
1570 | 93.87613
1569 | 93.89514
1568 | 93.8567
1567 | 93.88869
1566 | 93.87887
1565 | 93.89212
1564 | 93.92989
1563 | 93.88005
1562 | 93.87004
1561 | 93.84116
1560 | 93.88472
1559 | 93.8584
1558 | 93.90878
1557 | 93.91661
1556 | 93.91607
1555 | 93.88303
1554 | 93.91445
1553 | 93.89817
1552 | 93.89839
1551 | 93.86832
1550 | 93.91336
1549 | 93.8924
1548 | 93.88997
1547 | 93.90108
1546 | 93.90217
1545 | 93.87814
1544 | 93.88422
1543 | 93.90646
1542 | 93.91267
1541 | 93.88907
1540 | 93.88101
1539 | 93.90615
1538 | 93.90137
1537 | 93.91444
1536 | 93.91514
1535 | 93.88604
1534 | 93.8933
1533 | 93.90557
1532 | 93.90348
1531 | 93.9028
1530 | 93.89053
1529 | 93.8805
1528 | 93.88999
1527 | 93.87179
1526 | 93.88527
1525 | 93.8971
1524 | 93.91156
1523 | 93.90564
1522 | 93.88386
1521 | 93.88709
1520 | 93.87341
1519 | 93.86388
1518 | 93.8638
1517 | 93.89585
1516 | 93.90418
1515 | 93.88945
1514 | 93.87916
1513 | 93.88401
1512 | 93.89348
1511 | 93.89192
1510 | 93.88544
1509 | 93.8794
1508 | 93.86284
1507 | 93.86344
1506 | 93.87665
1505 | 93.87662
1504 | 93.88367
1503 | 93.87989
1502 | 93.86812
1501 | 93.8677
1500 | 93.84764
1499 | 93.85113
1498 | 93.85859
1497 | 93.84278
1496 | 93.83891
1495 | 93.83439
1494 | 93.8264
1493 | 93.83157
1492 | 93.84285
1491 | 93.84584
1490 | 93.85492
1489 | 93.84569
1488 | 93.8133
1487 | 93.83023
1486 | 93.84052
1485 | 93.82226
1484 | 93.8234
1483 | 93.83744
1482 | 93.81735
1481 | 93.8291
1480 | 93.86577
1479 | 93.85718
1478 | 93.85386
1477 | 93.85043
1476 | 93.82617
1475 | 93.81657
1474 | 93.83796
1473 | 93.83168
1472 | 93.82716
1471 | 93.82921
1470 | 93.81637
1469 | 93.8399
1468 | 93.84546
1467 | 93.82361
1466 | 93.79164
1465 | 93.78901
1464 | 93.7928
1463 | 93.7951
1462 | 93.7931
1461 | 93.78765
1460 | 93.7884
1459 | 93.78104
1458 | 93.79305
1457 | 93.78928
1456 | 93.77042
1455 | 93.72666
1454 | 93.70411
1453 | 93.72887
1452 | 93.73164
1451 | 93.71828
1450 | 93.70811
1449 | 93.69765
1448 | 93.70311
1447 | 93.66363
1446 | 93.63915
1445 | 93.65012
1444 | 93.62679
1443 | 93.61249
1442 | 93.62074
1441 | 93.62622
1440 | 93.60635
1439 | 93.56654
1438 | 93.53049
1437 | 93.50248
1436 | 93.49942
1435 | 93.49852
1434 | 93.48864
1433 | 93.45256
1432 | 93.44033
1431 | 93.41231
1430 | 93.38994
1429 | 93.39171
1428 | 93.37668
1427 | 93.35235
1426 | 93.32319
1425 | 93.26724
1424 | 93.24921
1423 | 93.22513
1422 | 93.19038
1421 | 93.18651
1420 | 93.14939
1419 | 93.1142
1418 | 93.08487
1417 | 93.03353
1416 | 92.98158
1415 | 92.94566
1414 | 92.8854
1413 | 92.86008
1412 | 92.8367
1411 | 92.76935
1410 | 92.68781
1409 | 92.59892
1408 | 92.53134
1407 | 92.43179
1406 | 92.33586
1405 | 92.24738
1404 | 92.14429
1403 | 92.04066
1402 | 91.91522
1401 | 91.78787
1400 | 91.65956
1399 | 91.51022
1398 | 91.36668
1397 | 91.22542
1396 | 91.09528
1395 | 90.92409
1394 | 90.74515
1393 | 90.58843
1392 | 90.43861
1391 | 90.26469
1390 | 90.09652
1389 | 89.95885
1388 | 89.81716
1387 | 89.70407
1386 | 89.63138
1385 | 89.62698
1384 | 89.68773
1383 | 89.72348
1382 | 89.79523
1381 | 89.94689
1380 | 90.13047
1379 | 90.3557
1378 | 90.63692
1377 | 90.89088
1376 | 91.16568
1375 | 91.42378
1374 | 91.67462
1373 | 91.91007
1372 | 92.14539
1371 | 92.36985
1370 | 92.52372
1369 | 92.67111
1368 | 92.80842
1367 | 92.95894
1366 | 93.07718
1365 | 93.13275
1364 | 93.21718
1363 | 93.21848
1362 | 93.29151
1361 | 93.33153
1360 | 93.3878
1359 | 93.42129
1358 | 93.45988
1357 | 93.4722
1356 | 93.4819
1355 | 93.52029
1354 | 93.52517
1353 | 93.53771
1352 | 93.51981
1351 | 93.54861
1350 | 93.56709
1349 | 93.54446
1348 | 93.56393
1347 | 93.55576
1346 | 93.58075
1345 | 93.55411
1344 | 93.60051
1343 | 93.58128
1342 | 93.58009
1341 | 93.58704
1340 | 93.62845
1339 | 93.5941
1338 | 93.57719
1337 | 93.60983
1336 | 93.59224
1335 | 93.627
1334 | 93.63363
1333 | 93.67453
1332 | 93.67194
1331 | 93.70408
1330 | 93.69506
1329 | 93.69948
1328 | 93.70295
1327 | 93.70797
1326 | 93.71906
1325 | 93.73321
1324 | 93.73174
1323 | 93.70854
1322 | 93.72051
1321 | 93.71927
1320 | 93.77847
1319 | 93.79202
1318 | 93.79862
1317 | 93.76843
1316 | 93.7957
1315 | 93.79859
1314 | 93.80264
1313 | 93.79103
1312 | 93.81143
1311 | 93.7857
1310 | 93.86545
1309 | 93.81543
1308 | 93.80322
1307 | 93.80254
1306 | 93.78826
1305 | 93.81977
1304 | 93.80972
1303 | 93.79168
1302 | 93.8127
1301 | 93.80377
1300 | 93.82429
1299 | 93.81926
1298 | 93.81077
1297 | 93.82733
1296 | 93.80421
1295 | 93.83808
1294 | 93.81943
1293 | 93.80463
1292 | 93.77737
1291 | 93.80379
1290 | 93.78445
1289 | 93.76649
1288 | 93.77582
1287 | 93.77207
1286 | 93.76844
1285 | 93.78247
1284 | 93.75181
1283 | 93.71013
1282 | 93.69607
1281 | 93.73077
1280 | 93.74706
1279 | 93.78314
1278 | 93.78526
1277 | 93.73562
1276 | 93.75302
1275 | 93.75395
1274 | 93.72922
1273 | 93.75199
1272 | 93.75498
1271 | 93.74696
1270 | 93.73674
1269 | 93.73665
1268 | 93.75123
1267 | 93.7629
1266 | 93.78745
1265 | 93.7458
1264 | 93.75047
1263 | 93.73349
1262 | 93.70933
1261 | 93.71977
1260 | 93.71415
1259 | 93.69779
1258 | 93.68826
1257 | 93.67918
1256 | 93.69364
1255 | 93.67937
1254 | 93.63626
1253 | 93.6424
1252 | 93.63262
1251 | 93.60688
1250 | 93.62412
1249 | 93.60492
1248 | 93.58699
1247 | 93.5838
1246 | 93.57037
1245 | 93.57842
1244 | 93.59928
1243 | 93.60214
1242 | 93.60177
1241 | 93.63493
1240 | 93.61391
1239 | 93.60625
1238 | 93.65044
1237 | 93.68454
1236 | 93.66237
1235 | 93.67374
1234 | 93.67687
1233 | 93.68449
1232 | 93.71325
1231 | 93.7059
1230 | 93.74746
1229 | 93.75725
1228 | 93.76031
1227 | 93.77028
1226 | 93.77379
1225 | 93.79344
1224 | 93.81439
1223 | 93.83215
1222 | 93.86065
1221 | 93.83973
1220 | 93.81109
1219 | 93.79593
1218 | 93.79883
1217 | 93.83842
1216 | 93.82421
1215 | 93.78257
1214 | 93.80273
1213 | 93.81076
1212 | 93.79396
1211 | 93.78103
1210 | 93.77381
1209 | 93.76457
1208 | 93.78678
1207 | 93.77846
1206 | 93.7709
1205 | 93.76985
1204 | 93.77104
1203 | 93.77229
1202 | 93.74818
1201 | 93.75074
1200 | 93.76562
1199 | 93.76312
1198 | 93.74891
1197 | 93.75117
1196 | 93.76111
1195 | 93.75755
1194 | 93.75796
1193 | 93.75811
1192 | 93.7505
1191 | 93.75482
1190 | 93.77462
1189 | 93.77482
1188 | 93.76899
1187 | 93.79408
1186 | 93.80546
1185 | 93.78665
1184 | 93.77223
1183 | 93.77161
1182 | 93.78232
1181 | 93.78493
1180 | 93.77956
1179 | 93.8036
1178 | 93.80192
1177 | 93.7975
1176 | 93.79188
1175 | 93.78664
1174 | 93.7793
1173 | 93.7797
1172 | 93.78551
1171 | 93.7966
1170 | 93.80592
1169 | 93.78658
1168 | 93.7787
1167 | 93.78102
1166 | 93.76394
1165 | 93.74782
1164 | 93.75264
1163 | 93.76313
1162 | 93.79259
1161 | 93.78432
1160 | 93.76237
1159 | 93.7662
1158 | 93.75104
1157 | 93.76293
1156 | 93.78164
1155 | 93.76914
1154 | 93.73795
1153 | 93.73044
1152 | 93.74115
1151 | 93.74085
1150 | 93.72859
1149 | 93.72667
1148 | 93.72079
1147 | 93.72035
1146 | 93.74542
1145 | 93.74885
1144 | 93.76954
1143 | 93.76538
1142 | 93.75026
1141 | 93.74284
1140 | 93.73732
1139 | 93.75335
1138 | 93.76438
1137 | 93.75838
1136 | 93.73163
1135 | 93.73415
1134 | 93.7313
1133 | 93.7421
1132 | 93.74593
1131 | 93.75053
1130 | 93.74478
1129 | 93.7416
1128 | 93.73654
1127 | 93.76079
1126 | 93.74201
1125 | 93.73457
1124 | 93.72416
1123 | 93.73072
1122 | 93.74386
1121 | 93.72155
1120 | 93.73909
1119 | 93.7533
1118 | 93.74325
1117 | 93.74565
1116 | 93.74868
1115 | 93.76634
1114 | 93.76054
1113 | 93.74543
1112 | 93.75114
1111 | 93.74686
1110 | 93.75337
1109 | 93.73084
1108 | 93.728
1107 | 93.73801
1106 | 93.74542
1105 | 93.75234
1104 | 93.71634
1103 | 93.74703
1102 | 93.74436
1101 | 93.72763
1100 | 93.71683
1099 | 93.73688
1098 | 93.7293
1097 | 93.72856
1096 | 93.73119
1095 | 93.72974
1094 | 93.69188
1093 | 93.70904
1092 | 93.72015
1091 | 93.69701
1090 | 93.70852
1089 | 93.71102
1088 | 93.72279
1087 | 93.70101
1086 | 93.70481
1085 | 93.69555
1084 | 93.70084
1083 | 93.72526
1082 | 93.70811
1081 | 93.69678
1080 | 93.69907
1079 | 93.70905
1078 | 93.67595
1077 | 93.68668
1076 | 93.67251
1075 | 93.68568
1074 | 93.72619
1073 | 93.72924
1072 | 93.71018
1071 | 93.68928
1070 | 93.68506
1069 | 93.71693
1068 | 93.7095
1067 | 93.69534
1066 | 93.6913
1065 | 93.66602
1064 | 93.71305
1063 | 93.73058
1062 | 93.69848
1061 | 93.72085
1060 | 93.68601
1059 | 93.6876
1058 | 93.66134
1057 | 93.6941
1056 | 93.68935
1055 | 93.71923
1054 | 93.70038
1053 | 93.71315
1052 | 93.70382
1051 | 93.6675
1050 | 93.68444
1049 | 93.69318
1048 | 93.70127
1047 | 93.72329
1046 | 93.66213
1045 | 93.68527
1044 | 93.66917
1043 | 93.67173
1042 | 93.69414
1041 | 93.65991
1040 | 93.68342
1039 | 93.68819
1038 | 93.68064
1037 | 93.6659
1036 | 93.65081
1035 | 93.64818
1034 | 93.67946
1033 | 93.6635
1032 | 93.66913
1031 | 93.66346
1030 | 93.62824
1029 | 93.64382
1028 | 93.65355
1027 | 93.68103
1026 | 93.67142
1025 | 93.63753
1024 | 93.68761
1023 | 93.65842
1022 | 93.6594
1021 | 93.65695
1020 | 93.63644
1019 | 93.65676
1018 | 93.65447
1017 | 93.65923
1016 | 93.66253
1015 | 93.66734
1014 | 93.66158
1013 | 93.6554
1012 | 93.66059
1011 | 93.64246
1010 | 93.62109
1009 | 93.63775
1008 | 93.63388
1007 | 93.62615
1006 | 93.62981
1005 | 93.62426
1004 | 93.6422
1003 | 93.63411
1002 | 93.60075
1001 | 93.62632
1000 | 93.63621
999 | 93.62765
998 | 93.64091
997 | 93.67346
996 | 93.65331
995 | 93.66929
994 | 93.62772
993 | 93.62089
992 | 93.58249
991 | 93.60562
990 | 93.6066
989 | 93.61757
988 | 93.61823
987 | 93.62871
986 | 93.61435
985 | 93.60337
984 | 93.60643
983 | 93.6386
982 | 93.62853
981 | 93.61516
980 | 93.61347
979 | 93.58614
978 | 93.60414
977 | 93.60212
976 | 93.57686
975 | 93.56148
974 | 93.57871
973 | 93.57823
972 | 93.59047
971 | 93.56706
970 | 93.55148
969 | 93.57923
968 | 93.54005
967 | 93.5563
966 | 93.5756
965 | 93.56327
964 | 93.54314
963 | 93.55158
962 | 93.53358
961 | 93.57054
960 | 93.56519
959 | 93.54432
958 | 93.53109
957 | 93.52218
956 | 93.50206
955 | 93.4676
954 | 93.46965
953 | 93.47136
952 | 93.48123
951 | 93.4605
950 | 93.45943
949 | 93.43676
948 | 93.45364
947 | 93.44212
946 | 93.45691
945 | 93.46113
944 | 93.43911
943 | 93.44821
942 | 93.41507
941 | 93.42868
940 | 93.46062
939 | 93.44555
938 | 93.41981
937 | 93.42331
936 | 93.45958
935 | 93.47597
934 | 93.48108
933 | 93.4979
932 | 93.48615
931 | 93.47134
930 | 93.4866
929 | 93.47964
928 | 93.43607
927 | 93.43912
926 | 93.49374
925 | 93.50127
924 | 93.49154
923 | 93.47785
922 | 93.46471
921 | 93.48432
920 | 93.48531
919 | 93.48026
918 | 93.49037
917 | 93.48935
916 | 93.46928
915 | 93.48938
914 | 93.48195
913 | 93.49763
912 | 93.51316
911 | 93.48397
910 | 93.45685
909 | 93.44737
908 | 93.43859
907 | 93.43871
906 | 93.45985
905 | 93.44932
904 | 93.43004
903 | 93.43259
902 | 93.43535
901 | 93.44799
900 | 93.42089
899 | 93.37142
898 | 93.33881
897 | 93.32793
896 | 93.30041
895 | 93.26625
894 | 93.23331
893 | 93.21222
892 | 93.19556
891 | 93.16663
890 | 93.14674
889 | 93.12345
888 | 93.30144
887 | 93.44767
886 | 93.41508
885 | 93.41652
884 | 93.41929
883 | 93.4031
882 | 93.47672
881 | 93.45875
880 | 93.43942
879 | 93.41305
878 | 93.39725
877 | 93.47897
876 | 93.46656
875 | 93.43119
874 | 93.48727
873 | 93.47188
872 | 93.44757
871 | 93.40231
870 | 93.40299
869 | 93.47775
868 | 93.45081
867 | 93.46277
866 | 93.42222
865 | 93.40087
864 | 93.40774
863 | 93.39366
862 | 93.40657
861 | 93.45526
860 | 93.48278
859 | 93.435
858 | 93.39502
857 | 93.44568
856 | 93.43016
855 | 93.38201
854 | 93.42306
853 | 93.50902
852 | 93.48693
851 | 93.45977
850 | 93.42964
849 | 93.44712
848 | 93.47686
847 | 93.43743
846 | 93.4564
845 | 93.45567
844 | 93.44598
843 | 93.41413
842 | 93.42094
841 | 93.41479
840 | 93.41008
839 | 93.46076
838 | 93.44704
837 | 93.42727
836 | 93.41812
835 | 93.42852
834 | 93.36497
833 | 93.39204
832 | 93.41833
831 | 93.42008
830 | 93.42677
829 | 93.41387
828 | 93.37952
827 | 93.41717
826 | 93.41841
825 | 93.40876
824 | 93.41062
823 | 93.37464
822 | 93.42745
821 | 93.41011
820 | 93.41715
819 | 93.40598
818 | 93.37973
817 | 93.40119
816 | 93.40497
815 | 93.38921
814 | 93.35953
813 | 93.386
812 | 93.40608
811 | 93.42143
810 | 93.40278
809 | 93.37122
808 | 93.41317
807 | 93.37438
806 | 93.39358
805 | 93.39117
804 | 93.38163
803 | 93.36246
802 | 93.33104
801 | 93.37801
800 | 93.40276
799 | 93.3929
798 | 93.35717
797 | 93.38039
796 | 93.35969
795 | 93.39198
794 | 93.40718
793 | 93.42588
792 | 93.40452
791 | 93.41436
790 | 93.3879
789 | 93.39739
788 | 93.40655
787 | 93.38351
786 | 93.40311
785 | 93.36134
784 | 93.37913
783 | 93.3725
782 | 93.35752
781 | 93.36072
780 | 93.38588
779 | 93.40181
778 | 93.37513
777 | 93.36425
776 | 93.35023
775 | 93.35861
774 | 93.35062
773 | 93.35216
772 | 93.37889
771 | 93.37796
770 | 93.36995
769 | 93.34618
768 | 93.36923
767 | 93.36021
766 | 93.36105
765 | 93.36688
764 | 93.37863
763 | 93.41083
762 | 93.37607
761 | 93.3447
760 | 93.378
759 | 93.38473
758 | 93.3526
757 | 93.35364
756 | 93.36312
755 | 93.38633
754 | 93.35759
753 | 93.36927
752 | 93.39095
751 | 93.38789
750 | 93.37542
749 | 93.36184
748 | 93.38686
747 | 93.3568
746 | 93.34669
745 | 93.36935
744 | 93.33904
743 | 93.37087
742 | 93.37493
741 | 93.39111
740 | 93.33214
739 | 93.33861
738 | 93.34762
737 | 93.3852
736 | 93.37972
735 | 93.34499
734 | 93.3561
733 | 93.36943
732 | 93.34731
731 | 93.37794
730 | 93.35511
729 | 93.33024
728 | 93.34727
727 | 93.31443
726 | 93.34425
725 | 93.33086
724 | 93.3514
723 | 93.35961
722 | 93.34091
721 | 93.3488
720 | 93.34748
719 | 93.33861
718 | 93.34692
717 | 93.34359
716 | 93.34781
715 | 93.35452
714 | 93.34289
713 | 93.33182
712 | 93.34785
711 | 93.3362
710 | 93.34157
709 | 93.35783
708 | 93.35835
707 | 93.35085
706 | 93.337
705 | 93.3554
704 | 93.33836
703 | 93.3461
702 | 93.34057
701 | 93.34738
700 | 93.33268
699 | 93.34355
698 | 93.34055
697 | 93.33352
696 | 93.33791
695 | 93.31561
694 | 93.32254
693 | 93.32612
692 | 93.3231
691 | 93.33826
690 | 93.32905
689 | 93.32657
688 | 93.32742
687 | 93.32057
686 | 93.3325
685 | 93.33189
684 | 93.32641
683 | 93.32117
682 | 93.32761
681 | 93.33504
680 | 93.32647
679 | 93.32241
678 | 93.32429
677 | 93.32314
676 | 93.32353
675 | 93.32804
674 | 93.32174
673 | 93.31848
672 | 93.32771
671 | 93.3325
670 | 93.32007
669 | 93.30784
668 | 93.32716
667 | 93.3349
666 | 93.33518
665 | 93.3201
664 | 93.30948
663 | 93.30809
662 | 93.31846
661 | 93.31463
660 | 93.32162
659 | 93.31825
658 | 93.31184
657 | 93.30858
656 | 93.31206
655 | 93.30508
654 | 93.30996
653 | 93.30548
652 | 93.31228
651 | 93.30765
650 | 93.2998
649 | 93.30945
648 | 93.3148
647 | 93.30547
646 | 93.29298
645 | 93.29664
644 | 93.30451
643 | 93.31297
642 | 93.30764
641 | 93.29259
640 | 93.29356
639 | 93.28957
638 | 93.28014
637 | 93.28897
636 | 93.29736
635 | 93.29548
634 | 93.29603
633 | 93.29566
632 | 93.29521
631 | 93.294
630 | 93.29288
629 | 93.29268
628 | 93.28624
627 | 93.29451
626 | 93.28708
625 | 93.28788
624 | 93.28967
623 | 93.28822
622 | 93.29416
621 | 93.30063
620 | 93.30251
619 | 93.29912
618 | 93.28542
617 | 93.27488
616 | 93.28097
615 | 93.27585
614 | 93.28421
613 | 93.2873
612 | 93.28025
611 | 93.28407
610 | 93.28907
609 | 93.28968
608 | 93.27855
607 | 93.26775
606 | 93.26773
605 | 93.28142
604 | 93.28491
603 | 93.27358
602 | 93.26898
601 | 93.26678
600 | 93.26914
599 | 93.26656
598 | 93.27084
597 | 93.28095
596 | 93.27784
595 | 93.27022
594 | 93.2624
593 | 93.26447
592 | 93.26618
591 | 93.26873
590 | 93.28025
589 | 93.26648
588 | 93.25223
587 | 93.25636
586 | 93.25628
585 | 93.25328
584 | 93.25773
583 | 93.25989
582 | 93.25
581 | 93.24977
580 | 93.25628
579 | 93.26631
578 | 93.25113
577 | 93.24476
576 | 93.25313
575 | 93.25657
574 | 93.24649
573 | 93.23903
572 | 93.24109
571 | 93.23883
570 | 93.23934
569 | 93.23683
568 | 93.24222
567 | 93.23919
566 | 93.23214
565 | 93.22654
564 | 93.23127
563 | 93.23603
562 | 93.232
561 | 93.22973
560 | 93.23209
559 | 93.23419
558 | 93.22409
557 | 93.22486
556 | 93.22923
555 | 93.22735
554 | 93.22388
553 | 93.21788
552 | 93.21969
551 | 93.21155
550 | 93.21659
549 | 93.21963
548 | 93.21547
547 | 93.21526
546 | 93.22114
545 | 93.22135
544 | 93.22415
543 | 93.22049
542 | 93.22189
541 | 93.21773
540 | 93.22191
539 | 93.2174
538 | 93.21246
537 | 93.20856
536 | 93.20838
535 | 93.20108
534 | 93.20577
533 | 93.20383
532 | 93.21046
531 | 93.20468
530 | 93.20213
529 | 93.19486
528 | 93.18516
527 | 93.18786
526 | 93.19489
525 | 93.18872
524 | 93.19375
523 | 93.18972
522 | 93.17682
521 | 93.17999
520 | 93.1715
519 | 93.17056
518 | 93.1634
517 | 93.18242
516 | 93.17974
515 | 93.16964
514 | 93.15294
513 | 93.15831
512 | 93.15654
511 | 93.16896
510 | 93.16598
509 | 93.1718
508 | 93.166
507 | 93.1612
506 | 93.15973
505 | 93.16338
504 | 93.1479
503 | 93.14811
502 | 93.15374
501 | 93.15459
500 | 93.14783
499 | 93.14678
498 | 93.15797
497 | 93.13922
496 | 93.14707
495 | 93.13543
494 | 93.14185
493 | 93.13911
492 | 93.13376
491 | 93.14605
490 | 93.1433
489 | 93.13964
488 | 93.15047
487 | 93.12761
486 | 93.13919
485 | 93.15274
484 | 93.14181
483 | 93.14286
482 | 93.14014
481 | 93.13298
480 | 93.13543
479 | 93.12069
478 | 93.13099
477 | 93.12146
476 | 93.12872
475 | 93.11727
474 | 93.12776
473 | 93.12309
472 | 93.12108
471 | 93.10913
470 | 93.1082
469 | 93.12443
468 | 93.10531
467 | 93.11569
466 | 93.09045
465 | 93.10531
464 | 93.10819
463 | 93.0901
462 | 93.09659
461 | 93.09204
460 | 93.0898
459 | 93.09727
458 | 93.08566
457 | 93.06945
456 | 93.07698
455 | 93.0778
454 | 93.0821
453 | 93.07623
452 | 93.06754
451 | 93.07329
450 | 93.08183
449 | 93.06977
448 | 93.07611
447 | 93.05649
446 | 93.06297
445 | 93.07517
444 | 93.07181
443 | 93.07252
442 | 93.06624
441 | 93.04136
440 | 93.06428
439 | 93.05673
438 | 93.04572
437 | 93.04058
436 | 93.06064
435 | 93.05448
434 | 93.03687
433 | 93.04767
432 | 93.02976
431 | 93.04042
430 | 93.04292
429 | 93.03021
428 | 93.01918
427 | 93.01428
426 | 93.01413
425 | 93.01983
424 | 93.0348
423 | 93.03735
422 | 93.0261
421 | 93.00805
420 | 93.01544
419 | 93.00743
418 | 93.00812
417 | 93.01336
416 | 93.00963
415 | 92.99841
414 | 93.00577
413 | 93.01592
412 | 93.00775
411 | 93.00043
410 | 93.00187
409 | 92.97949
408 | 92.97883
407 | 92.96641
406 | 92.97332
405 | 92.96773
404 | 92.96274
403 | 92.97237
402 | 92.9608
401 | 92.9487
400 | 92.9576
399 | 92.97102
398 | 92.9677
397 | 92.95662
396 | 92.9361
395 | 92.94888
394 | 92.94153
393 | 92.90946
392 | 92.93223
391 | 92.93465
390 | 92.93668
389 | 92.9267
388 | 92.93126
387 | 92.91305
386 | 92.91065
385 | 92.91258
384 | 92.9032
383 | 92.90526
382 | 92.90918
381 | 92.91503
380 | 92.90677
379 | 92.89321
378 | 92.89621
377 | 92.85894
376 | 92.90701
375 | 92.88995
374 | 92.85086
373 | 92.87402
372 | 92.82524
371 | 92.85453
370 | 92.86187
369 | 92.87012
368 | 92.8668
367 | 92.84998
366 | 92.86672
365 | 92.83061
364 | 92.8279
363 | 92.83953
362 | 92.81453
361 | 92.79573
360 | 92.8068
359 | 92.79434
358 | 92.78402
357 | 92.7825
356 | 92.75721
355 | 92.77908
354 | 92.79837
353 | 92.78995
352 | 92.76535
351 | 92.75169
350 | 92.75638
349 | 92.75559
348 | 92.79171
347 | 92.75255
346 | 92.71585
345 | 92.72502
344 | 92.74593
343 | 92.75681
342 | 92.73486
341 | 92.7356
340 | 92.70322
339 | 92.67486
338 | 92.66866
337 | 92.69881
336 | 92.7031
335 | 92.66737
334 | 92.65782
333 | 92.64069
332 | 92.61549
331 | 92.62691
330 | 92.61521
329 | 92.60569
328 | 92.60965
327 | 92.59777
326 | 92.60388
325 | 92.63032
324 | 92.63181
323 | 92.60965
322 | 92.60766
321 | 92.59819
320 | 92.58728
319 | 92.57843
318 | 92.56427
317 | 92.56307
316 | 92.5613
315 | 92.55504
314 | 92.55228
313 | 92.53984
312 | 92.51545
311 | 92.50485
310 | 92.51521
309 | 92.51126
308 | 92.48929
307 | 92.48771
306 | 92.492
305 | 92.45193
304 | 92.44975
303 | 92.46667
302 | 92.4601
301 | 92.46932
300 | 92.43759
299 | 92.40497
298 | 92.43112
297 | 92.42229
296 | 92.38883
295 | 92.37678
294 | 92.38031
293 | 92.36914
292 | 92.35973
291 | 92.35782
290 | 92.32661
289 | 92.30733
288 | 92.31498
287 | 92.29899
286 | 92.28151
285 | 92.27411
284 | 92.26021
283 | 92.25727
282 | 92.2493
281 | 92.24836
280 | 92.23287
279 | 92.21706
278 | 92.19694
277 | 92.18824
276 | 92.1769
275 | 92.15189
274 | 92.13434
273 | 92.1084
272 | 92.08904
271 | 92.07426
270 | 92.07027
269 | 92.06011
268 | 92.04774
267 | 92.01504
266 | 92.00459
265 | 92.00183
264 | 91.96562
263 | 91.9619
262 | 91.94269
261 | 91.92831
260 | 91.9106
259 | 91.89208
258 | 91.87144
257 | 91.84498
256 | 91.82585
255 | 91.80617
254 | 91.80189
253 | 91.78942
252 | 91.75734
251 | 91.73938
250 | 91.71745
249 | 91.68985
248 | 91.68631
247 | 91.6707
246 | 91.65522
245 | 91.63705
244 | 91.6059
243 | 91.59959
242 | 91.57534
241 | 91.56637
240 | 91.55759
239 | 91.54631
238 | 91.52616
237 | 91.49076
236 | 91.46108
235 | 91.42647
234 | 91.40644
233 | 91.38445
232 | 91.36646
231 | 91.34611
230 | 91.32112
229 | 91.30102
228 | 91.28741
227 | 91.26173
226 | 91.23048
225 | 91.20119
224 | 91.18064
223 | 91.15688
222 | 91.14018
221 | 91.10778
220 | 91.08779
219 | 91.05064
218 | 91.01849
217 | 90.99005
216 | 90.96586
215 | 90.95559
214 | 90.93354
213 | 90.89313
212 | 90.85927
211 | 90.81907
210 | 90.7709
209 | 90.726
208 | 90.68573
207 | 90.60839
206 | 90.55766
205 | 90.48624
204 | 90.4316
203 | 90.35614
202 | 90.27423
201 | 90.18721
200 | 90.08651
199 | 90.0132
198 | 89.91676
197 | 89.84566
196 | 89.76256
195 | 89.66637
194 | 89.58607
193 | 89.50446
192 | 89.44503
191 | 89.42279
190 | 89.38349