## sheet1
AHWP25-VIS-A-M |  | AHWP25-VNIR-A-M |  | AHWP25-SNIR-A-M
Wavelength(nm) | Transmission(%) | Wavelength(nm) | Transmission(%) | Wavelength(nm) | Transmission(%) | =DISPIMG("ID_87B7FD8E2EF945E38E8F44DC1B3F2045",1)
700 | 98.26868 | 900 | 95.69622 | 1100 | 94.32706
699 | 98.18936 | 899 | 95.67349 | 1099 | 94.36042
698 | 98.08054 | 898 | 95.63851 | 1098 | 94.39489
697 | 98.01387 | 897 | 95.61479 | 1097 | 94.42413 | Achromatic Half-Wave Plate Transmission VS Wavelength This file indicates a typical data and there may be differences between product batches. If you have any questions, please contact LBTEK Technical Support. To quote this data, please indicate that the data source is from LBTEK.
696 | 97.96388 | 896 | 95.61221 | 1096 | 94.43552
695 | 97.94639 | 895 | 95.59436 | 1095 | 94.44858
694 | 97.9509 | 894 | 95.62388 | 1094 | 94.44255
693 | 97.9107 | 893 | 95.58711 | 1093 | 94.40594
692 | 97.87219 | 892 | 95.62053 | 1092 | 94.35428
691 | 97.81976 | 891 | 95.5992 | 1091 | 94.34496
690 | 97.78596 | 890 | 95.58071 | 1090 | 94.30829
689 | 97.70889 | 889 | 95.63375 | 1089 | 94.33628
688 | 97.64295 | 888 | 95.6131 | 1088 | 94.35199
687 | 97.61269 | 887 | 95.57173 | 1087 | 94.34938 | LBTEK Mall：www.lbtek.com Tel：0731-84165699 LBTEK Technical Support E-mail：service@lbtek.com
686 | 97.61805 | 886 | 95.55061 | 1086 | 94.4483
685 | 97.62957 | 885 | 95.51046 | 1085 | 94.51629
684 | 97.58094 | 884 | 95.43619 | 1084 | 94.60177
683 | 97.57553 | 883 | 95.39964 | 1083 | 94.67973
682 | 97.5319 | 882 | 95.43278 | 1082 | 94.64747
681 | 97.4793 | 881 | 95.37429 | 1081 | 94.62953
680 | 97.43482 | 880 | 95.39652 | 1080 | 94.59632
679 | 97.34973 | 879 | 95.34931 | 1079 | 94.592
678 | 97.28681 | 878 | 95.41458 | 1078 | 94.59467
677 | 97.25166 | 877 | 95.38785 | 1077 | 94.6206
676 | 97.22216 | 876 | 95.36626 | 1076 | 94.66256
675 | 97.16297 | 875 | 95.41324 | 1075 | 94.73143
674 | 97.10928 | 874 | 95.38794 | 1074 | 94.79122
673 | 97.06374 | 873 | 95.37725 | 1073 | 94.79147
672 | 97.0296 | 872 | 95.39034 | 1072 | 94.82197
671 | 97.01026 | 871 | 95.36573 | 1071 | 94.80528
670 | 96.95227 | 870 | 95.32641 | 1070 | 94.80968
669 | 96.92278 | 869 | 95.34004 | 1069 | 94.91792
668 | 96.85582 | 868 | 95.44201 | 1068 | 94.91164
667 | 96.7995 | 867 | 95.47319 | 1067 | 94.96428
666 | 96.76489 | 866 | 95.45027 | 1066 | 94.95142
665 | 96.74891 | 865 | 95.46567 | 1065 | 95.01008
664 | 96.72799 | 864 | 95.49018 | 1064 | 95.01557
663 | 96.69451 | 863 | 95.46549 | 1063 | 95.08121
662 | 96.67211 | 862 | 95.50829 | 1062 | 95.10195
661 | 96.63832 | 861 | 95.53033 | 1061 | 95.1549
660 | 96.61534 | 860 | 95.55384 | 1060 | 95.22799
659 | 96.58054 | 859 | 95.54708 | 1059 | 95.23756
658 | 96.52807 | 858 | 95.60862 | 1058 | 95.25115
657 | 96.53285 | 857 | 95.61836 | 1057 | 95.23265
656 | 96.52554 | 856 | 95.60484 | 1056 | 95.24196
655 | 96.51458 | 855 | 95.58188 | 1055 | 95.25163
654 | 96.46612 | 854 | 95.5584 | 1054 | 95.27373
653 | 96.39004 | 853 | 95.6537 | 1053 | 95.32167
652 | 96.34399 | 852 | 95.6943 | 1052 | 95.37936
651 | 96.32008 | 851 | 95.81645 | 1051 | 95.43861
650 | 96.32607 | 850 | 95.78823 | 1050 | 95.42352
649 | 96.29325 | 849 | 95.83755 | 1049 | 95.46193
648 | 96.28241 | 848 | 95.91788 | 1048 | 95.45941
647 | 96.2795 | 847 | 95.95438 | 1047 | 95.51072
646 | 96.28087 | 846 | 96.08099 | 1046 | 95.51724
645 | 96.25761 | 845 | 95.92295 | 1045 | 95.54263
644 | 96.25583 | 844 | 95.93247 | 1044 | 95.51588
643 | 96.25357 | 843 | 95.91613 | 1043 | 95.51121
642 | 96.24757 | 842 | 95.90008 | 1042 | 95.62447
641 | 96.26268 | 841 | 96.01368 | 1041 | 95.63699
640 | 96.23615 | 840 | 95.93877 | 1040 | 95.71578
639 | 96.19907 | 839 | 95.89989 | 1039 | 95.70166
638 | 96.20091 | 838 | 95.86282 | 1038 | 95.69164
637 | 96.19124 | 837 | 95.84693 | 1037 | 95.69621
636 | 96.21661 | 836 | 95.75357 | 1036 | 95.68521
635 | 96.19626 | 835 | 95.74677 | 1035 | 95.66536
634 | 96.20012 | 834 | 95.7539 | 1034 | 95.66022
633 | 96.20568 | 833 | 95.82343 | 1033 | 95.71854
632 | 96.18571 | 832 | 95.9605 | 1032 | 95.72654
631 | 96.17651 | 831 | 95.91314 | 1031 | 95.79587
630 | 96.19253 | 830 | 95.9315 | 1030 | 95.77222
629 | 96.17613 | 829 | 95.89889 | 1029 | 95.71313
628 | 96.18047 | 828 | 95.7723 | 1028 | 95.71342
627 | 96.1968 | 827 | 95.79249 | 1027 | 95.72195
626 | 96.1755 | 826 | 95.80241 | 1026 | 95.75416
625 | 96.13512 | 825 | 95.78277 | 1025 | 95.77802
624 | 96.1133 | 824 | 95.76677 | 1024 | 95.68316
623 | 96.0822 | 823 | 95.71322 | 1023 | 95.7148
622 | 96.07919 | 822 | 95.75142 | 1022 | 95.6747
621 | 96.04224 | 821 | 95.77168 | 1021 | 95.6914
620 | 96.03709 | 820 | 95.7315 | 1020 | 95.68456
619 | 95.99563 | 819 | 95.72868 | 1019 | 95.70587
618 | 95.96493 | 818 | 95.66845 | 1018 | 95.66144
617 | 95.95971 | 817 | 95.5415 | 1017 | 95.6556
616 | 95.95933 | 816 | 95.43155 | 1016 | 95.65592
615 | 95.94303 | 815 | 95.34772 | 1015 | 95.63988
614 | 95.95104 | 814 | 95.31323 | 1014 | 95.6102
613 | 95.93248 | 813 | 95.28413 | 1013 | 95.56883
612 | 95.95282 | 812 | 95.33904 | 1012 | 95.53723
611 | 95.89967 | 811 | 95.32123 | 1011 | 95.56283
610 | 95.84459 | 810 | 95.24543 | 1010 | 95.47801
609 | 95.77609 | 809 | 95.08197 | 1009 | 95.48553
608 | 95.74664 | 808 | 95.01424 | 1008 | 95.42451
607 | 95.68897 | 807 | 95.00263 | 1007 | 95.38664
606 | 95.6658 | 806 | 95.00296 | 1006 | 95.37311
605 | 95.61722 | 805 | 95.04444 | 1005 | 95.37699
604 | 95.56105 | 804 | 95.05071 | 1004 | 95.38352
603 | 95.52521 | 803 | 95.06438 | 1003 | 95.35114
602 | 95.50869 | 802 | 95.10237 | 1002 | 95.30411
601 | 95.49185 | 801 | 95.06648 | 1001 | 95.30747
600 | 95.48243 | 800 | 95.02398 | 1000 | 95.3001
599 | 95.47826 | 799 | 94.98795 | 999 | 95.29061
598 | 95.48015 | 798 | 94.9546 | 998 | 95.26032
597 | 95.46826 | 797 | 94.88122 | 997 | 95.24062
596 | 95.44546 | 796 | 94.8028 | 996 | 95.21105
595 | 95.38045 | 795 | 94.7705 | 995 | 95.17602
594 | 95.37855 | 794 | 94.75283 | 994 | 95.15923
593 | 95.3378 | 793 | 94.72542 | 993 | 95.10316
592 | 95.34895 | 792 | 94.79186 | 992 | 95.09941
591 | 95.36245 | 791 | 94.87342 | 991 | 95.11103
590 | 95.35401 | 790 | 94.91019 | 990 | 95.18291
589 | 95.37057 | 789 | 94.98299 | 989 | 95.20536
588 | 95.37498 | 788 | 95.0142 | 988 | 95.20063
587 | 95.37618 | 787 | 95.01137 | 987 | 95.18638
586 | 95.37154 | 786 | 95.02237 | 986 | 95.15089
585 | 95.39127 | 785 | 95.03525 | 985 | 95.13755
584 | 95.38017 | 784 | 95.10125 | 984 | 95.10204
583 | 95.41389 | 783 | 95.14837 | 983 | 95.04933
582 | 95.41746 | 782 | 95.14205 | 982 | 95.03182
581 | 95.41526 | 781 | 95.17912 | 981 | 95.02099
580 | 95.45171 | 780 | 95.19143 | 980 | 95.01764
579 | 95.4403 | 779 | 95.20715 | 979 | 95.03235
578 | 95.44666 | 778 | 95.20983 | 978 | 95.04454
577 | 95.43031 | 777 | 95.22811 | 977 | 95.06269
576 | 95.42164 | 776 | 95.22008 | 976 | 95.11335
575 | 95.425 | 775 | 95.29328 | 975 | 95.13329
574 | 95.46506 | 774 | 95.37079 | 974 | 95.16254
573 | 95.49952 | 773 | 95.42259 | 973 | 95.16695
572 | 95.5204 | 772 | 95.50463 | 972 | 95.15854
571 | 95.51715 | 771 | 95.47411 | 971 | 95.16662
570 | 95.4826 | 770 | 95.4544 | 970 | 95.16091
569 | 95.46763 | 769 | 95.43471 | 969 | 95.17427
568 | 95.41801 | 768 | 95.42536 | 968 | 95.17079
567 | 95.37311 | 767 | 95.41389 | 967 | 95.15771
566 | 95.3714 | 766 | 95.39748 | 966 | 95.14213
565 | 95.36116 | 765 | 95.4384 | 965 | 95.17367
564 | 95.37548 | 764 | 95.46521 | 964 | 95.16014
563 | 95.32498 | 763 | 95.55025 | 963 | 95.18287
562 | 95.28403 | 762 | 95.53863 | 962 | 95.17911
561 | 95.20157 | 761 | 95.56642 | 961 | 95.16863
560 | 95.16187 | 760 | 95.58706 | 960 | 95.1642
559 | 95.13537 | 759 | 95.5856 | 959 | 95.14098
558 | 95.09323 | 758 | 95.60421 | 958 | 95.16378
557 | 95.04558 | 757 | 95.56634 | 957 | 95.18905
556 | 94.97941 | 756 | 95.55344 | 956 | 95.17867
555 | 94.93718 | 755 | 95.50307 | 955 | 95.27845
554 | 94.88925 | 754 | 95.47571 | 954 | 95.26731
553 | 94.83044 | 753 | 95.44788 | 953 | 95.28217
552 | 94.78559 | 752 | 95.40932 | 952 | 95.31234
551 | 94.74228 | 751 | 95.38 | 951 | 95.32884
550 | 94.73324 | 750 | 95.36496 | 950 | 95.32183
549 | 94.65663 | 749 | 95.387 | 949 | 95.32775
548 | 94.56556 | 748 | 95.34491 | 948 | 95.33107
547 | 94.48181 | 747 | 95.32276 | 947 | 95.34546
546 | 94.42918 | 746 | 95.28425 | 946 | 95.33105
545 | 94.39286 | 745 | 95.24682 | 945 | 95.28039
544 | 94.38722 | 744 | 95.20797 | 944 | 95.30099
543 | 94.36981 | 743 | 95.15171 | 943 | 95.28225
542 | 94.35337 | 742 | 95.11875 | 942 | 95.17953
541 | 94.33557 | 741 | 95.10342 | 941 | 95.20821
540 | 94.31812 | 740 | 95.06708 | 940 | 95.13133
539 | 94.29554 | 739 | 95.03779 | 939 | 95.11077
538 | 94.25905 | 738 | 95.01178 | 938 | 95.13029
537 | 94.21778 | 737 | 94.95192 | 937 | 95.13146
536 | 94.21428 | 736 | 94.90248 | 936 | 95.12534
535 | 94.21058 | 735 | 94.89515 | 935 | 95.12711
534 | 94.15926 | 734 | 94.88397 | 934 | 95.13853
533 | 94.14466 | 733 | 94.90945 | 933 | 95.13535
532 | 94.13559 | 732 | 94.93422 | 932 | 95.10489
531 | 94.12956 | 731 | 94.91647 | 931 | 95.06108
530 | 94.14375 | 730 | 94.89207 | 930 | 95.05007
529 | 94.15833 | 729 | 94.86497 | 929 | 95.06701
528 | 94.15836 | 728 | 94.835 | 928 | 95.02954
527 | 94.16552 | 727 | 94.83486 | 927 | 95.00492
526 | 94.19683 | 726 | 94.82776 | 926 | 94.97069
525 | 94.20698 | 725 | 94.84007 | 925 | 94.90876
524 | 94.2072 | 724 | 94.91742 | 924 | 94.90399
523 | 94.18145 | 723 | 94.95924 | 923 | 94.87615
522 | 94.1615 | 722 | 94.98198 | 922 | 94.82858
521 | 94.15216 | 721 | 94.99539 | 921 | 94.81199
520 | 94.11316 | 720 | 95.00388 | 920 | 94.80358
519 | 94.04905 | 719 | 95.0424 | 919 | 94.74689
518 | 94.00813 | 718 | 95.07011 | 918 | 94.72209
517 | 93.9573 | 717 | 95.09574 | 917 | 94.70814
516 | 93.89324 | 716 | 95.11954 | 916 | 94.70175
515 | 93.87124 | 715 | 95.16571 | 915 | 94.68392
514 | 93.78499 | 714 | 95.23137 | 914 | 94.66319
513 | 93.70835 | 713 | 95.27945 | 913 | 94.61665
512 | 93.66012 | 712 | 95.31376 | 912 | 94.60039
511 | 93.58818 | 711 | 95.3332 | 911 | 94.55084
510 | 93.50981 | 710 | 95.37965 | 910 | 94.52851
509 | 93.45153 | 709 | 95.43628 | 909 | 94.49576
508 | 93.34691 | 708 | 95.47678 | 908 | 94.47987
507 | 93.25104 | 707 | 95.51892 | 907 | 94.45349
506 | 93.1875 | 706 | 95.54847 | 906 | 94.50452
505 | 93.08223 | 705 | 95.60532 | 905 | 94.47845
504 | 92.99677 | 704 | 95.64319 | 904 | 94.44195
503 | 92.92052 | 703 | 95.69433 | 903 | 94.39717
502 | 92.83926 | 702 | 95.68934 | 902 | 94.3816
501 | 92.80381 | 701 | 95.67068 | 901 | 94.34875
500 | 92.75559 | 700 | 95.66292 | 900 | 94.33079
499 | 92.70761 | 699 | 95.63935 | 899 | 94.32306
498 | 92.66322 | 698 | 95.63129 | 898 | 94.33465
497 | 92.56727 | 697 | 95.62157 | 897 | 94.38996
496 | 92.47932 | 696 | 95.61549 | 896 | 94.43728
495 | 92.43484 | 695 | 95.60977 | 895 | 94.43542
494 | 92.37644 | 694 | 95.60192 | 894 | 94.41403
493 | 92.30993 | 693 | 95.59698 | 893 | 94.37849
492 | 92.29165 | 692 | 95.54924 | 892 | 94.40552
491 | 92.25652 | 691 | 95.51082 | 891 | 94.34384
490 | 92.20648 | 690 | 95.46663 | 890 | 94.33425
489 | 92.19331 | 689 | 95.46431 | 889 | 94.31329
488 | 92.15196 | 688 | 95.4586 | 888 | 94.32309
487 | 92.08995 | 687 | 95.43712 | 887 | 94.3095
486 | 92.0386 | 686 | 95.39363 | 886 | 94.35761
485 | 91.97624 | 685 | 95.35581 | 885 | 94.36603
484 | 91.95458 | 684 | 95.31548 | 884 | 94.31399
483 | 91.89067 | 683 | 95.283 | 883 | 94.34661
482 | 91.79487 | 682 | 95.26032 | 882 | 94.38427
481 | 91.69375 | 681 | 95.24109 | 881 | 94.38117
480 | 91.59435 | 680 | 95.21877 | 880 | 94.31842
479 | 91.47633 | 679 | 95.19194 | 879 | 94.36098
478 | 91.36964 | 678 | 95.14744 | 878 | 94.39787
477 | 91.27039 | 677 | 95.13201 | 877 | 94.41539
476 | 91.13581 | 676 | 95.11421 | 876 | 94.47573
475 | 91.03751 | 675 | 95.12181 | 875 | 94.52363
474 | 90.92153 | 674 | 95.13931 | 874 | 94.51732
473 | 90.76146 | 673 | 95.1641 | 873 | 94.53281
472 | 90.63821 | 672 | 95.12544 | 872 | 94.51266
471 | 90.44117 | 671 | 95.10629 | 871 | 94.42665
470 | 90.24669 | 670 | 95.10026 | 870 | 94.35788
469 | 90.02246 | 669 | 95.06533 | 869 | 94.40506
468 | 89.79846 | 668 | 95.07314 | 868 | 94.45201
467 | 89.58951 | 667 | 95.08501 | 867 | 94.52279
466 | 89.40846 | 666 | 95.14582 | 866 | 94.50375
465 | 89.20165 | 665 | 95.21834 | 865 | 94.56574
464 | 89.02763 | 664 | 95.28919 | 864 | 94.57971
463 | 88.87061 | 663 | 95.34981 | 863 | 94.58736
462 | 88.70341 | 662 | 95.38751 | 862 | 94.57408
461 | 88.54634 | 661 | 95.42239 | 861 | 94.53046
460 | 88.37746 | 660 | 95.4612 | 860 | 94.47513
459 | 88.19878 | 659 | 95.50788 | 859 | 94.53626
458 | 88.04315 | 658 | 95.55897 | 858 | 94.55728
457 | 87.87267 | 657 | 95.59121 | 857 | 94.53991
456 | 87.6741 | 656 | 95.67416 | 856 | 94.52191
455 | 87.45267 | 655 | 95.71702 | 855 | 94.5639
454 | 87.24247 | 654 | 95.81634 | 854 | 94.54961
453 | 87.06385 | 653 | 95.86944 | 853 | 94.55796
452 | 86.89061 | 652 | 95.91517 | 852 | 94.50486
451 | 86.70643 | 651 | 95.90247 | 851 | 94.49598
450 | 86.53523 | 650 | 95.8872 | 850 | 94.4185
449 | 86.33411 | 649 | 95.86003 | 849 | 94.44677
448 | 86.08142 | 648 | 95.85795 | 848 | 94.47615
447 | 85.77001 | 647 | 95.85522 | 847 | 94.57769
446 | 85.44846 | 646 | 95.8927 | 846 | 94.63608
445 | 85.12019 | 645 | 95.89834 | 845 | 94.58374
444 | 84.8011 | 644 | 95.9444 | 844 | 94.48366
443 | 84.47915 | 643 | 95.94015 | 843 | 94.35797
442 | 84.11667 | 642 | 95.92133 | 842 | 94.23227
441 | 83.73626 | 641 | 95.87398 | 841 | 94.17675
440 | 83.32807 | 640 | 95.81112 | 840 | 94.0587
439 | 82.90262 | 639 | 95.78025 | 839 | 93.96154
438 | 82.42869 | 638 | 95.7617 | 838 | 93.96178
437 | 81.96715 | 637 | 95.73331 | 837 | 93.98009
436 | 81.47765 | 636 | 95.72588 | 836 | 93.99272
435 | 81.01766 | 635 | 95.69346 | 835 | 94.05806
434 | 80.53579 | 634 | 95.67391 | 834 | 94.08212
433 | 80.04382 | 633 | 95.64433 | 833 | 94.20182
432 | 79.55092 | 632 | 95.63301 | 832 | 94.30746
431 | 79.00512 | 631 | 95.59841 | 831 | 94.30965
430 | 78.48179 | 630 | 95.57508 | 830 | 94.29591
429 | 77.93213 | 629 | 95.55123 | 829 | 94.30077
428 | 77.36913 | 628 | 95.53624 | 828 | 94.34776
427 | 76.80063 | 627 | 95.56043 | 827 | 94.39818
426 | 76.20934 | 626 | 95.53647 | 826 | 94.43808
425 | 75.57309 | 625 | 95.56651 | 825 | 94.47821
424 | 74.93904 | 624 | 95.57909 | 824 | 94.55847
423 | 74.33316 | 623 | 95.59467 | 823 | 94.46091
422 | 73.66584 | 622 | 95.64903 | 822 | 94.44513
421 | 72.96677 | 621 | 95.70855 | 821 | 94.363
420 | 72.18331 | 620 | 95.761 | 820 | 94.38083
419 | 71.40221 | 619 | 95.83681 | 819 | 94.43228
418 | 70.59635 | 618 | 95.89232 | 818 | 94.52076
417 | 69.75631 | 617 | 95.94288 | 817 | 94.62093
416 | 68.86194 | 616 | 95.97325 | 816 | 94.65428
415 | 67.94408 | 615 | 96.02039 | 815 | 94.79044
414 | 66.99936 | 614 | 96.06558 | 814 | 94.89984
413 | 66.1159 | 613 | 96.10119 | 813 | 94.91435
412 | 65.18996 | 612 | 96.1587 | 812 | 94.91612
411 | 64.16221 | 611 | 96.23008 | 811 | 94.9502
410 | 63.12308 | 610 | 96.27817 | 810 | 95.05514
409 | 62.05931 | 609 | 96.30809 | 809 | 95.04272
408 | 60.95536 | 608 | 96.37772 | 808 | 95.13873
407 | 59.8591 | 607 | 96.39161 | 807 | 95.1749
406 | 58.77327 | 606 | 96.42839 | 806 | 95.29074
405 | 57.63084 | 605 | 96.44244 | 805 | 95.29167
404 | 56.40491 | 604 | 96.47474 | 804 | 95.28337
403 | 55.19233 | 603 | 96.48184 | 803 | 95.31158
402 | 54.03518 | 602 | 96.45814 | 802 | 95.2641
401 | 53.04252 | 601 | 96.46303 | 801 | 95.26583
400 | 52.25257 | 600 | 96.46518 | 800 | 95.2849
|  | 599 | 96.42035 | 799 | 95.31024
|  | 598 | 96.42976 | 798 | 95.36446
|  | 597 | 96.42075 | 797 | 95.35308
|  | 596 | 96.40667 | 796 | 95.33713
|  | 595 | 96.36833 | 795 | 95.29172
|  | 594 | 96.34655 | 794 | 95.24283
|  | 593 | 96.29515 | 793 | 95.21291
|  | 592 | 96.27118 | 792 | 95.21717
|  | 591 | 96.2454 | 791 | 95.13705
|  | 590 | 96.25472 | 790 | 95.12146
|  | 589 | 96.24733 | 789 | 95.15449
|  | 588 | 96.22811 | 788 | 95.20375
|  | 587 | 96.19818 | 787 | 95.20662
|  | 586 | 96.20253 | 786 | 95.18496
|  | 585 | 96.17062 | 785 | 95.21075
|  | 584 | 96.16746 | 784 | 95.26077
|  | 583 | 96.18629 | 783 | 95.27703
|  | 582 | 96.23313 | 782 | 95.2022
|  | 581 | 96.27334 | 781 | 95.13447
|  | 580 | 96.32546 | 780 | 95.07012
|  | 579 | 96.38539 | 779 | 95.09969
|  | 578 | 96.43135 | 778 | 95.10386
|  | 577 | 96.50242 | 777 | 95.08109
|  | 576 | 96.57491 | 776 | 95.05486
|  | 575 | 96.6499 | 775 | 95.03651
|  | 574 | 96.70805 | 774 | 95.04723
|  | 573 | 96.75105 | 773 | 95.08711
|  | 572 | 96.82659 | 772 | 95.13493
|  | 571 | 96.86958 | 771 | 95.17323
|  | 570 | 96.93348 | 770 | 95.22722
|  | 569 | 96.98198 | 769 | 95.34996
|  | 568 | 97.00544 | 768 | 95.37762
|  | 567 | 97.0037 | 767 | 95.35478
|  | 566 | 97.02739 | 766 | 95.32769
|  | 565 | 97.02824 | 765 | 95.33108
|  | 564 | 97.03193 | 764 | 95.39508
|  | 563 | 97.02021 | 763 | 95.50312
|  | 562 | 96.96078 | 762 | 95.59751
|  | 561 | 96.95871 | 761 | 95.69432
|  | 560 | 96.95274 | 760 | 95.75496
|  | 559 | 96.92165 | 759 | 95.78962
|  | 558 | 96.90146 | 758 | 95.88567
|  | 557 | 96.90903 | 757 | 95.89483
|  | 556 | 96.90791 | 756 | 95.94184
|  | 555 | 96.87637 | 755 | 95.99348
|  | 554 | 96.83335 | 754 | 96.07632
|  | 553 | 96.80503 | 753 | 96.17266
|  | 552 | 96.80281 | 752 | 96.28089
|  | 551 | 96.79125 | 751 | 96.3171
|  | 550 | 96.8256 | 750 | 96.37724
|  | 549 | 96.8682 | 749 | 96.43726
|  | 548 | 96.84947 | 748 | 96.51783
|  | 547 | 96.86413 | 747 | 96.59514
|  | 546 | 96.91173 | 746 | 96.66647
|  | 545 | 96.93187 | 745 | 96.68916
|  | 544 | 96.97997 | 744 | 96.7272
|  | 543 | 97.0535 | 743 | 96.73888
|  | 542 | 97.10351 | 742 | 96.74816
|  | 541 | 97.17469 | 741 | 96.74386
|  | 540 | 97.23601 | 740 | 96.71589
|  | 539 | 97.28052 | 739 | 96.68862
|  | 538 | 97.31216 | 738 | 96.70649
|  | 537 | 97.3231 | 737 | 96.72264
|  | 536 | 97.38177 | 736 | 96.72613
|  | 535 | 97.39848 | 735 | 96.67469
|  | 534 | 97.40772 | 734 | 96.65054
|  | 533 | 97.39569 | 733 | 96.61663
|  | 532 | 97.33205 | 732 | 96.6136
|  | 531 | 97.26602 | 731 | 96.62849
|  | 530 | 97.22193 | 730 | 96.63931
|  | 529 | 97.13561 | 729 | 96.6447
|  | 528 | 97.0468 | 728 | 96.62942
|  | 527 | 97.00161 | 727 | 96.66023
|  | 526 | 96.95231 | 726 | 96.61276
|  | 525 | 96.89214 | 725 | 96.57403
|  | 524 | 96.83614 | 724 | 96.52328
|  | 523 | 96.7647 | 723 | 96.48797
|  | 522 | 96.69791 | 722 | 96.46698
|  | 521 | 96.60324 | 721 | 96.48939
|  | 520 | 96.52393 | 720 | 96.54261
|  | 519 | 96.51051 | 719 | 96.57585
|  | 518 | 96.4709 | 718 | 96.62302
|  | 517 | 96.43598 | 717 | 96.68093
|  | 516 | 96.4353 | 716 | 96.70641
|  | 515 | 96.45564 | 715 | 96.71939
|  | 514 | 96.45919 | 714 | 96.73065
|  | 513 | 96.47303 | 713 | 96.77852
|  | 512 | 96.50002 | 712 | 96.83373
|  | 511 | 96.49982 | 711 | 96.90438
|  | 510 | 96.48908 | 710 | 96.99115
|  | 509 | 96.47076 | 709 | 97.05278
|  | 508 | 96.41589 | 708 | 97.10048
|  | 507 | 96.3844 | 707 | 97.17405
|  | 506 | 96.31668 | 706 | 97.22939
|  | 505 | 96.25378 | 705 | 97.25359
|  | 504 | 96.16171 | 704 | 97.29933
|  | 503 | 96.03798 | 703 | 97.36627
|  | 502 | 95.91054 | 702 | 97.42245
|  | 501 | 95.83293 | 701 | 97.45889
|  | 500 | 95.73808 | 700 | 97.46923