## sheet1 -1
Wavelength（nm） | Transmission（%）
| HPFT-1064-14-350-354 | HPFT-1064-14-423-360 | HPFT-1064-14-453-452 | HPFT-1064-15-163-127 | HPFT-1064-20-255-160 | HPFT-1064-20-657-580 | HPFT-1064-24-430-368 | HPFT-1064-17-450-438 | HPFT-1064-15-170-141-T
1100 | 97.9805 | 97.4869 | 98.8749 | 97.8557 | 97.512 | 99.3536 | 97.5792 | 98.6046 | 97.9537
1099 | 98.0036 | 97.5138 | 98.8701 | 97.9026 | 97.5387 | 99.2913 | 97.626 | 98.5969 | 97.9732
1098 | 98.0188 | 97.5198 | 98.8707 | 97.9344 | 97.5446 | 99.2703 | 97.6578 | 98.6024 | 97.9917
1097 | 98.0265 | 97.5387 | 98.8708 | 97.9406 | 97.5633 | 99.3454 | 97.6639 | 98.643 | 98.0151
1096 | 98.0362 | 97.5696 | 98.8722 | 97.9571 | 97.5939 | 99.3839 | 97.6804 | 98.6705 | 98.0371
1095 | 98.0459 | 97.6076 | 98.8706 | 97.9742 | 97.6315 | 99.4593 | 97.6974 | 98.7168 | 98.0687 | High Power F-Theta lens（1064 nm） Transmission of High Power F-Theta lens（1064 nm） This file indicates a typical data and there may be differences between product batches. If you have any questions, please contact LBTEK Technical Support. To quote this data, please indicate that the data source is from LBTEK.
1094 | 98.0447 | 97.6148 | 98.8705 | 97.9816 | 97.6386 | 99.5658 | 97.7048 | 98.7737 | 98.1009
1093 | 98.0726 | 97.6259 | 98.8684 | 98.0057 | 97.6496 | 99.6434 | 97.7288 | 98.8246 | 98.1383
1092 | 98.0777 | 97.6326 | 98.8689 | 98.0264 | 97.6563 | 99.6079 | 97.7495 | 98.8171 | 98.1449
1091 | 98.098 | 97.6733 | 98.8635 | 98.0413 | 97.6966 | 99.6819 | 97.7643 | 98.8616 | 98.1745
1090 | 98.1075 | 97.6992 | 98.8656 | 98.0533 | 97.7222 | 99.7517 | 97.7763 | 98.9025 | 98.2009
1089 | 98.1171 | 97.7301 | 98.8661 | 98.0691 | 97.7528 | 99.7692 | 97.792 | 98.9192 | 98.2171
1088 | 98.1251 | 97.7624 | 98.8709 | 98.0708 | 97.7848 | 99.7667 | 97.7937 | 98.9187 | 98.2177
1087 | 98.1319 | 97.8007 | 98.8734 | 98.0574 | 97.8227 | 99.7787 | 97.7804 | 98.918 | 98.2107
1086 | 98.1462 | 97.8398 | 98.8778 | 98.0642 | 97.8614 | 99.7303 | 97.7872 | 98.8973 | 98.2037
1085 | 98.1775 | 97.9151 | 98.8726 | 98.0841 | 97.936 | 99.6884 | 97.807 | 98.8862 | 98.2081 | LBTEK Mall：www.lbtek.com Tel：0731-84165699 LBTEK Technical Support E-mail：service@lbtek.com
1084 | 98.1913 | 97.948 | 98.8702 | 98.1038 | 97.9685 | 99.6879 | 97.8266 | 98.8958 | 98.2227
1083 | 98.2188 | 97.9476 | 98.866 | 98.1178 | 97.9681 | 99.7193 | 97.8406 | 98.9185 | 98.241
1082 | 98.2327 | 97.9572 | 98.8654 | 98.1187 | 97.9776 | 99.7083 | 97.8415 | 98.9135 | 98.2389
1081 | 98.2305 | 97.9804 | 98.8597 | 98.1277 | 98.0006 | 99.7927 | 97.8505 | 98.9602 | 98.2667
1080 | 98.2228 | 97.9706 | 98.858 | 98.106 | 97.9909 | 99.8371 | 97.8289 | 98.9716 | 98.2617
1079 | 98.2341 | 97.9946 | 98.8535 | 98.11 | 98.0147 | 99.8481 | 97.8328 | 98.9791 | 98.2674
1078 | 98.2194 | 98.0159 | 98.8541 | 98.1155 | 98.0357 | 99.7732 | 97.8383 | 98.9443 | 98.2527
1077 | 98.225 | 98.0386 | 98.8531 | 98.14 | 98.0582 | 99.7812 | 97.8627 | 98.9606 | 98.273
1076 | 98.2395 | 98.0547 | 98.8566 | 98.1565 | 98.0742 | 99.8366 | 97.8793 | 98.9966 | 98.2993
1075 | 98.2535 | 98.1386 | 98.8579 | 98.1642 | 98.1572 | 99.8811 | 97.8869 | 99.0226 | 98.3161
1074 | 98.2507 | 98.1483 | 98.861 | 98.1771 | 98.1668 | 99.8985 | 97.8997 | 99.0378 | 98.3301
1073 | 98.2636 | 98.1673 | 98.8626 | 98.183 | 98.1856 | 99.985 | 97.9056 | 99.084 | 98.3561
1072 | 98.2666 | 98.1634 | 98.8605 | 98.1873 | 98.1818 | 99.9575 | 97.91 | 99.0724 | 98.3525
1071 | 98.2734 | 98.2052 | 98.8558 | 98.1954 | 98.2232 | 99.921 | 97.918 | 99.0582 | 98.3494
1070 | 98.2625 | 98.2233 | 98.8507 | 98.1846 | 98.2411 | 99.908 | 97.9073 | 99.0463 | 98.3381
1069 | 98.281 | 98.248 | 98.8477 | 98.1782 | 98.2655 | 99.8501 | 97.9009 | 99.0142 | 98.3188
1068 | 98.2877 | 98.2607 | 98.8471 | 98.1659 | 98.2781 | 99.7672 | 97.8886 | 98.9666 | 98.2889
1067 | 98.2875 | 98.2857 | 98.8447 | 98.1719 | 98.3028 | 99.7288 | 97.8946 | 98.9504 | 98.2838
1066 | 98.2956 | 98.298 | 98.8461 | 98.166 | 98.315 | 99.7133 | 97.8887 | 98.9397 | 98.2755
1065 | 98.3016 | 98.3333 | 98.8441 | 98.1586 | 98.35 | 99.6854 | 97.8813 | 98.922 | 98.263
1064 | 98.2873 | 98.3604 | 98.8439 | 98.1594 | 98.3768 | 99.6468 | 97.8821 | 98.9031 | 98.2539
1063 | 98.2747 | 98.3495 | 98.8409 | 98.1554 | 98.366 | 99.6248 | 97.8781 | 98.8901 | 98.2454
1062 | 98.2781 | 98.3408 | 98.8354 | 98.1696 | 98.3574 | 99.6487 | 97.8923 | 98.9091 | 98.262
1061 | 98.2959 | 98.3794 | 98.8335 | 98.159 | 98.3956 | 99.659 | 97.8817 | 98.909 | 98.2567
1060 | 98.2922 | 98.3784 | 98.8317 | 98.149 | 98.3946 | 99.5957 | 97.8717 | 98.8724 | 98.2334
1059 | 98.3135 | 98.3969 | 98.8298 | 98.1649 | 98.4129 | 99.6355 | 97.8876 | 98.9002 | 98.2552
1058 | 98.3168 | 98.415 | 98.8282 | 98.1646 | 98.4309 | 99.5604 | 97.8873 | 98.8625 | 98.2362
1057 | 98.3211 | 98.4467 | 98.8261 | 98.1664 | 98.4622 | 99.4933 | 97.889 | 98.8298 | 98.2208
1056 | 98.3126 | 98.4576 | 98.8253 | 98.146 | 98.473 | 99.4668 | 97.8687 | 98.8064 | 98.1989
1055 | 98.3139 | 98.4876 | 98.8254 | 98.1423 | 98.5027 | 99.4421 | 97.865 | 98.7922 | 98.19
1054 | 98.3093 | 98.4692 | 98.8262 | 98.1221 | 98.4845 | 99.4334 | 97.8449 | 98.7778 | 98.1728
1053 | 98.3026 | 98.4738 | 98.8254 | 98.0909 | 98.4891 | 99.4014 | 97.8138 | 98.7462 | 98.1414
1052 | 98.319 | 98.4878 | 98.8273 | 98.0595 | 98.5029 | 99.3507 | 97.7825 | 98.7051 | 98.1053
1051 | 98.3436 | 98.5054 | 98.8294 | 98.0457 | 98.5203 | 99.298 | 97.7688 | 98.6719 | 98.0818
1050 | 98.3501 | 98.5345 | 98.8283 | 98.0458 | 98.5491 | 99.2545 | 97.7688 | 98.6502 | 98.071
1049 | 98.3563 | 98.5519 | 98.8241 | 98.0404 | 98.5664 | 99.1614 | 97.7634 | 98.6009 | 98.0437
1048 | 98.36 | 98.5579 | 98.8139 | 98.0417 | 98.5723 | 99.1118 | 97.7647 | 98.5767 | 98.0322
1047 | 98.3608 | 98.5853 | 98.8096 | 98.0421 | 98.5995 | 99.1362 | 97.7651 | 98.5891 | 98.0386
1046 | 98.3453 | 98.5748 | 98.802 | 98.0289 | 98.5891 | 99.1017 | 97.752 | 98.5653 | 98.0202
1045 | 98.3288 | 98.6043 | 98.8003 | 98.0299 | 98.6183 | 99.0925 | 97.753 | 98.5612 | 98.0186
1044 | 98.3163 | 98.5983 | 98.8006 | 98.0275 | 98.6123 | 99.0303 | 97.7505 | 98.5289 | 98.0013
1043 | 98.2793 | 98.5968 | 98.7989 | 98.0018 | 98.6108 | 98.9074 | 97.725 | 98.4546 | 97.9514
1042 | 98.2669 | 98.611 | 98.8024 | 97.9707 | 98.6249 | 98.8022 | 97.6939 | 98.3864 | 97.9018
1041 | 98.2689 | 98.6319 | 98.7982 | 97.9501 | 98.6456 | 98.6996 | 97.6734 | 98.3249 | 97.8608
1040 | 98.2752 | 98.6218 | 98.7921 | 97.9162 | 98.6356 | 98.6004 | 97.6396 | 98.2583 | 97.8106
1039 | 98.2774 | 98.6135 | 98.7854 | 97.8812 | 98.6274 | 98.5365 | 97.6046 | 98.2088 | 97.7685
1038 | 98.2857 | 98.6383 | 98.7822 | 97.8601 | 98.6519 | 98.4556 | 97.5836 | 98.1578 | 97.7325
1037 | 98.3007 | 98.6261 | 98.7819 | 97.8316 | 98.6398 | 98.4829 | 97.5553 | 98.1573 | 97.7181
1036 | 98.2967 | 98.6416 | 98.7807 | 97.8275 | 98.6552 | 98.525 | 97.5512 | 98.1763 | 97.7255
1035 | 98.2908 | 98.6614 | 98.7837 | 97.8219 | 98.6748 | 98.4124 | 97.5456 | 98.1172 | 97.6932
1034 | 98.272 | 98.6476 | 98.7803 | 97.8033 | 98.6611 | 98.3016 | 97.527 | 98.0524 | 97.6516
1033 | 98.2547 | 98.6871 | 98.7738 | 97.8099 | 98.7002 | 98.2512 | 97.5336 | 98.0306 | 97.6439
1032 | 98.2523 | 98.6595 | 98.7662 | 97.7826 | 98.6729 | 98.0907 | 97.5063 | 97.9366 | 97.5834
1031 | 98.238 | 98.6937 | 98.763 | 97.7708 | 98.7068 | 97.94 | 97.4946 | 97.8554 | 97.5369
1030 | 98.2559 | 98.6603 | 98.7582 | 97.7424 | 98.6737 | 97.8403 | 97.4663 | 97.7913 | 97.4907
1029 | 98.238 | 98.6652 | 98.7568 | 97.715 | 98.6786 | 97.7151 | 97.439 | 97.7151 | 97.439
1028 | 98.2258 | 98.6554 | 98.7559 | 97.6912 | 98.6689 | 97.749 | 97.4152 | 97.7201 | 97.4297
1027 | 98.2053 | 98.6649 | 98.7521 | 97.6677 | 98.6783 | 97.7077 | 97.3918 | 97.6877 | 97.4018
1026 | 98.1892 | 98.6601 | 98.7438 | 97.6407 | 98.6735 | 97.6381 | 97.3649 | 97.6394 | 97.3642
1025 | 98.1739 | 98.6552 | 98.7405 | 97.6232 | 98.6686 | 97.4794 | 97.3475 | 97.5513 | 97.3115
1024 | 98.1658 | 98.6724 | 98.7349 | 97.6049 | 98.6857 | 97.3206 | 97.3292 | 97.4628 | 97.2581
1023 | 98.1626 | 98.6454 | 98.7315 | 97.5497 | 98.659 | 97.1878 | 97.2741 | 97.3687 | 97.1836
1022 | 98.1528 | 98.5891 | 98.7295 | 97.5211 | 98.6032 | 97.1461 | 97.2456 | 97.3336 | 97.1518
1021 | 98.1541 | 98.6107 | 98.7313 | 97.4812 | 98.6246 | 96.9879 | 97.2058 | 97.2346 | 97.0825
1020 | 98.1356 | 98.5817 | 98.7335 | 97.4396 | 98.5959 | 96.9475 | 97.1643 | 97.1936 | 97.0413
1019 | 98.1157 | 98.5477 | 98.7314 | 97.4158 | 98.5622 | 96.9093 | 97.1406 | 97.1626 | 97.014
1018 | 98.1028 | 98.5139 | 98.7293 | 97.4023 | 98.5288 | 96.7669 | 97.1271 | 97.0846 | 96.9683
1017 | 98.0741 | 98.5331 | 98.7236 | 97.3715 | 98.5478 | 96.6283 | 97.0964 | 96.9999 | 96.9106
1016 | 98.0565 | 98.5061 | 98.7121 | 97.3334 | 98.521 | 96.4892 | 97.0584 | 96.9113 | 96.8474
1015 | 98.042 | 98.5166 | 98.7116 | 97.3 | 98.5314 | 96.274 | 97.0251 | 96.787 | 96.7686
1014 | 98.0433 | 98.508 | 98.7042 | 97.252 | 98.5229 | 96.173 | 96.9772 | 96.7125 | 96.7075
1013 | 98.0344 | 98.5094 | 98.6975 | 97.2096 | 98.5243 | 96.0617 | 96.935 | 96.6356 | 96.648
1012 | 98.0307 | 98.5149 | 98.6865 | 97.1814 | 98.5298 | 96.0446 | 96.9069 | 96.613 | 96.6227
1011 | 98.0098 | 98.5204 | 98.6795 | 97.1604 | 98.5352 | 95.959 | 96.8859 | 96.5597 | 96.5855
1010 | 98.0117 | 98.5143 | 98.6703 | 97.1484 | 98.5292 | 95.8114 | 96.8739 | 96.4799 | 96.5397
1009 | 98.0073 | 98.4727 | 98.6659 | 97.121 | 98.488 | 95.6771 | 96.8466 | 96.3991 | 96.4857
1008 | 97.9993 | 98.3822 | 98.6597 | 97.1028 | 98.3984 | 95.5415 | 96.8285 | 96.3221 | 96.4381
1007 | 97.9939 | 98.3735 | 98.654 | 97.0698 | 98.3898 | 95.3971 | 96.7956 | 96.2335 | 96.3774
1006 | 97.9976 | 98.3755 | 98.6505 | 97.02 | 98.3918 | 95.3133 | 96.746 | 96.1667 | 96.3193
1005 | 97.9898 | 98.3341 | 98.6492 | 96.975 | 98.3508 | 95.1913 | 96.701 | 96.0831 | 96.2551
1004 | 97.9748 | 98.301 | 98.6483 | 96.9664 | 98.318 | 94.9736 | 96.6925 | 95.97 | 96.1943
1003 | 97.9666 | 98.2903 | 98.645 | 96.9327 | 98.3074 | 94.8013 | 96.6589 | 95.867 | 96.126
1002 | 97.9274 | 98.2763 | 98.6343 | 96.9024 | 98.2935 | 94.641 | 96.6286 | 95.7717 | 96.0633
1001 | 97.8984 | 98.2421 | 98.6237 | 96.8493 | 98.2597 | 94.4979 | 96.5757 | 95.6736 | 95.9879
1000 | 97.872 | 98.1902 | 98.6145 | 96.7879 | 98.2083 | 94.2937 | 96.5144 | 95.5408 | 95.8909