## sheet1 -1
Wavelength（nm） | Transmission（%）
| HPFT-355-10-170-141 | HPFT-355-10-255-240 | HPFT-355-14-420-396 | HPFT-355-14-350-347 | HPFT-355-9-103-71 | HPFT-355-10-70-40 | HPFT-355-10-125-71-T
400 | 97.0845 | 95.9101 | 96.693 | 96.3356 | 90.3464 | 82.4881 | 82.9801
399 | 97.2527 | 96.0762 | 96.8605 | 96.4435 | 90.4438 | 83.3115 | 83.8084
398 | 97.3022 | 96.1252 | 96.9099 | 96.5177 | 90.5133 | 84.1912 | 84.6933
397 | 97.3727 | 96.1948 | 96.9801 | 96.6264 | 90.5874 | 85.1285 | 85.6362
396 | 97.4425 | 96.2638 | 97.0496 | 96.6778 | 90.8126 | 86.1756 | 86.6895
395 | 97.4529 | 96.2741 | 97.06 | 96.7434 | 90.9882 | 87.1721 | 87.692
394 | 97.5747 | 96.3944 | 97.1813 | 96.7639 | 91.2029 | 88.1317 | 88.6574 | High Power F-Theta lens（355 nm） Transmission of High Power F-Theta lens（355 nm） This file indicates a typical data and there may be differences between product batches. If you have any questions, please contact LBTEK Technical Support. To quote this data, please indicate that the data source is from LBTEK.
393 | 97.6833 | 96.5016 | 97.2894 | 96.8911 | 91.5254 | 89.1446 | 89.6763
392 | 97.7038 | 96.5219 | 97.3098 | 96.9856 | 91.6702 | 90.2279 | 90.766
391 | 97.8331 | 96.6496 | 97.4386 | 97.0486 | 91.9383 | 91.0099 | 91.5527
390 | 97.9595 | 96.7745 | 97.5645 | 97.102 | 92.1861 | 91.74 | 92.2872
389 | 98.0034 | 96.8179 | 97.6082 | 97.1302 | 92.435 | 92.3706 | 92.9215
388 | 98.0411 | 96.8552 | 97.6458 | 97.1407 | 92.6991 | 92.8661 | 93.42
387 | 97.9716 | 96.7865 | 97.5766 | 97.1985 | 92.903 | 93.1626 | 93.7183
386 | 97.8741 | 96.6901 | 97.4794 | 97.3223 | 93.0235 | 93.5356 | 94.0935
385 | 97.9197 | 96.7352 | 97.5249 | 97.4036 | 93.2001 | 93.972 | 94.5325
384 | 98.0479 | 96.8619 | 97.6526 | 97.4848 | 93.3084 | 94.4982 | 95.0618 | LBTEK Mall：www.lbtek.com Tel：0731-84165699 LBTEK Technical Support E-mail：service@lbtek.com
383 | 98.1524 | 96.9651 | 97.7566 | 97.522 | 93.4232 | 94.9329 | 95.4991
382 | 98.3008 | 97.1117 | 97.9044 | 97.5638 | 93.6629 | 95.5572 | 96.1272
381 | 98.3564 | 97.1666 | 97.9598 | 97.6908 | 93.7903 | 95.7983 | 96.3697
380 | 98.4132 | 97.2228 | 98.0164 | 97.6865 | 93.993 | 95.9808 | 96.5533
379 | 98.4193 | 97.2287 | 98.0224 | 97.876 | 94.4084 | 96.1529 | 96.7263
378 | 98.3189 | 97.1296 | 97.9225 | 98.0548 | 94.56 | 96.3632 | 96.9379
377 | 98.3555 | 97.1657 | 97.9589 | 98.1495 | 94.6751 | 96.6035 | 97.1797
376 | 98.4516 | 97.2607 | 98.0547 | 98.2866 | 94.7862 | 96.7969 | 97.3742
375 | 98.5142 | 97.3225 | 98.117 | 98.3281 | 94.9319 | 97.0211 | 97.5998
374 | 98.5651 | 97.3728 | 98.1676 | 98.2479 | 95.0749 | 97.3353 | 97.9158
373 | 98.6419 | 97.4487 | 98.2442 | 98.1749 | 95.3372 | 97.4594 | 98.0406
372 | 98.7094 | 97.5154 | 98.3114 | 98.1944 | 95.3905 | 97.8111 | 98.3945
371 | 98.6612 | 97.4677 | 98.2633 | 98.1356 | 95.5231 | 97.8154 | 98.3988
370 | 98.7731 | 97.5782 | 98.3748 | 98.1105 | 95.755 | 97.8055 | 98.3889
369 | 98.7787 | 97.5838 | 98.3804 | 98.2082 | 95.9888 | 97.7492 | 98.3322
368 | 98.9178 | 97.7212 | 98.519 | 98.2279 | 96.1634 | 97.926 | 98.51
367 | 98.9939 | 97.7964 | 98.5948 | 98.3916 | 96.18 | 98.0025 | 98.587
366 | 99.0031 | 97.8054 | 98.6039 | 98.3945 | 96.2975 | 98.1669 | 98.7524
365 | 98.9535 | 97.7565 | 98.5545 | 98.4058 | 96.4653 | 98.2313 | 98.8172
364 | 98.9582 | 97.7612 | 98.5592 | 98.3648 | 96.5435 | 98.2914 | 98.8776
363 | 98.9735 | 97.7763 | 98.5744 | 98.3671 | 96.57 | 98.3338 | 98.9203
362 | 98.9125 | 97.7159 | 98.5136 | 98.3778 | 96.784 | 98.3449 | 98.9315
361 | 98.9493 | 97.7523 | 98.5503 | 98.4265 | 96.9839 | 98.2712 | 98.8573
360 | 98.9083 | 97.7118 | 98.5095 | 98.3413 | 97.2841 | 98.2818 | 98.868
359 | 98.9333 | 97.7365 | 98.5343 | 98.294 | 97.6392 | 98.0351 | 98.6198
358 | 98.9156 | 97.719 | 98.5167 | 98.2636 | 97.7113 | 98.0894 | 98.6744
357 | 98.8526 | 97.6568 | 98.454 | 98.2124 | 97.7356 | 98.0003 | 98.5848
356 | 98.2745 | 97.0857 | 97.8782 | 98.0614 | 97.794 | 98.1305 | 98.7158
355 | 99.0562 | 98.1304 | 98.6568 | 98.2204 | 97.8827 | 98.3675 | 98.9542
354 | 97.8182 | 98.204 | 98.1304 | 98.1304 | 97.8182 | 98.4477 | 99.0349
353 | 97.7781 | 98.302 | 98.204 | 98.204 | 97.7781 | 98.5678 | 99.1557
352 | 97.8793 | 98.3574 | 98.302 | 98.302 | 97.8793 | 98.5454 | 99.1331
351 | 97.9953 | 98.2554 | 98.3574 | 98.3574 | 97.9953 | 98.6054 | 99.1935
350 | 98.3511 | 98.1314 | 98.2554 | 98.2554 | 98.3511 | 98.6323 | 99.2206
349 | 98.3906 | 98.1001 | 98.1314 | 98.1314 | 98.3906 | 98.5415 | 99.1292
348 | 98.4996 | 98.1045 | 98.1001 | 98.1001 | 98.4996 | 98.4368 | 99.0239
347 | 98.3746 | 97.9044 | 98.1045 | 98.1045 | 98.3746 | 98.3147 | 98.9011
346 | 98.3179 | 97.8625 | 97.9044 | 97.9044 | 98.3179 | 98.3644 | 98.951
345 | 98.1383 | 97.6916 | 97.8625 | 97.8625 | 98.1383 | 98.3553 | 98.9419
344 | 97.993 | 97.6618 | 97.6916 | 97.6916 | 97.993 | 98.3588 | 98.9454
343 | 98.003 | 97.5224 | 97.6618 | 97.6618 | 98.003 | 98.3462 | 98.9328
342 | 98.1747 | 97.4501 | 97.5224 | 97.5224 | 98.1747 | 98.5244 | 99.112
341 | 98.3793 | 97.0882 | 97.4501 | 97.4501 | 98.3793 | 98.7082 | 99.2969
340 | 98.6927 | 96.7235 | 97.0882 | 97.0882 | 98.6927 | 98.742 | 99.3309
339 | 98.938 | 96.2924 | 96.7235 | 96.7235 | 98.938 | 98.7412 | 99.3301
338 | 99.0114 | 96.039 | 96.2924 | 96.2924 | 99.0114 | 98.5088 | 99.0963
337 | 98.9517 | 95.7808 | 96.039 | 96.039 | 98.9517 | 98.323 | 98.9095
336 | 99.1024 | 95.5264 | 95.7808 | 95.7808 | 99.1024 | 98.2527 | 98.8387
335 | 99.0136 | 95.5772 | 95.5264 | 95.5264 | 99.0136 | 98.235 | 98.8209
334 | 98.8798 | 95.5848 | 95.5772 | 95.5772 | 98.8798 | 98.3314 | 98.9178
333 | 98.7591 | 95.4577 | 95.5848 | 95.5848 | 98.7591 | 98.4648 | 99.052
332 | 98.7155 | 95.2462 | 95.4577 | 95.4577 | 98.7155 | 98.6519 | 99.2403
331 | 98.5987 | 94.864 | 95.2462 | 95.2462 | 98.5987 | 98.738 | 99.3269
330 | 98.4239 | 94.5637 | 94.864 | 94.864 | 98.4239 | 98.7384 | 99.3273
329 | 98.4561 | 94.3978 | 94.5637 | 94.5637 | 98.4561 | 98.6426 | 99.231
328 | 98.4877 | 94.0729 | 94.3978 | 94.3978 | 98.4877 | 98.4896 | 99.077
327 | 98.403 | 94.0592 | 94.0729 | 94.0729 | 98.403 | 98.3563 | 98.9429
326 | 98.2843 | 94.0038 | 94.0592 | 94.0592 | 98.2843 | 98.2976 | 98.8839
325 | 97.9406 | 93.9361 | 94.0038 | 94.0038 | 97.9406 | 98.2576 | 98.8436
324 | 97.4651 | 93.6759 | 93.9361 | 93.9361 | 97.4651 | 98.252 | 98.838
323 | 97.0311 | 93.2859 | 93.6759 | 93.6759 | 97.0311 | 98.2176 | 98.8034
322 | 96.6343 | 92.9366 | 93.2859 | 93.2859 | 96.6343 | 98.282 | 98.8682
321 | 96.4345 | 92.6152 | 92.9366 | 92.9366 | 96.4345 | 98.3331 | 98.9196
320 | 96.0272 | 92.3202 | 92.6152 | 92.6152 | 96.0272 | 98.4021 | 98.9889
319 | 95.6681 | 92.1215 | 92.3202 | 92.3202 | 95.6681 | 98.4241 | 99.0111
318 | 95.3423 | 91.716 | 92.1215 | 92.1215 | 95.3423 | 98.55 | 99.1378
317 | 94.8954 | 91.3057 | 91.716 | 91.716 | 94.8954 | 98.5329 | 99.1206
316 | 94.6092 | 91.0684 | 91.3057 | 91.3057 | 94.6092 | 98.5202 | 99.1078
315 | 94.4445 | 90.8898 | 91.0684 | 91.0684 | 94.4445 | 98.4182 | 99.0052
314 | 94.2493 | 90.6362 | 90.8898 | 90.8898 | 94.2493 | 98.2998 | 98.886
313 | 94.1062 | 90.4089 | 90.6362 | 90.6362 | 94.1062 | 98.2744 | 98.8605
312 | 93.8673 | 90.0254 | 90.4089 | 90.4089 | 93.8673 | 98.2842 | 98.8704
311 | 93.5906 | 89.8297 | 90.0254 | 90.0254 | 93.5906 | 98.2517 | 98.8377
310 | 93.1097 | 89.8297 | 89.8297 | 89.8297 | 93.1097 | 98.2218 | 98.8076
309 | 92.4139 | 89.5756 | 89.5756 | 89.5756 | 92.4139 | 98.2228 | 98.8086
308 | 91.7215 | 89.1342 | 89.1342 | 89.1342 | 91.7215 | 98.1202 | 98.7054
307 | 91.119 | 88.8187 | 88.8187 | 88.8187 | 91.119 | 98.0011 | 98.5856
306 | 90.4239 | 88.3731 | 88.3731 | 88.3731 | 90.4239 | 97.8517 | 98.4353
305 | 89.9854 | 87.8495 | 87.8495 | 87.8495 | 89.9854 | 97.6964 | 98.2791
304 | 89.4013 | 87.555 | 87.555 | 87.555 | 89.4013 | 97.6947 | 98.2774
303 | 88.639 | 87.0952 | 87.0952 | 87.0952 | 88.639 | 97.7078 | 98.2906
302 | 88.1005 | 86.6151 | 86.6151 | 86.6151 | 88.1005 | 97.7239 | 98.3067
301 | 87.8 | 86.3 | 86.3 | 86.2779 | 87.716 | 97.6986 | 98.2813
300 | 87.6 | 86 | 86 | 85.8218 | 87.4077 | 97.6507 | 98.2331