## SAWP13-325-1200
Wavelength | Transmission
(nm) | (%)
1200 | 92.526
1199 | 92.538
1198 | 92.55044
1197 | 92.56868 | SAQWP13-325-1200-M/SAHWP13-325-1200-M Transmission of Super Achromatic Wave Plate This file indicates a typical data and there may be differences between product batches. If you have any questions, please contact LBTEK Technical Support. To quote this data, please indicate that the data source is from LBTEK.
1196 | 92.57787
1195 | 92.58973
1194 | 92.60503
1193 | 92.62003
1192 | 92.62822
1191 | 92.66021
1190 | 92.69576
1189 | 92.72485
1188 | 92.73906
1187 | 92.76948 | LBTEK Mall：www.lbtek.com Tel：400-060-6986 LBTEK Technical Support E-mail：service@lbtek.com
1186 | 92.79076
1185 | 92.79746
1184 | 92.82683
1183 | 92.86654
1182 | 92.91853
1181 | 92.97276
1180 | 93.01126
1179 | 93.04464
1178 | 93.06399
1177 | 93.07871
1176 | 93.10902
1175 | 93.1269
1174 | 93.15143
1173 | 93.1906
1172 | 93.23997
1171 | 93.26864
1170 | 93.31159
1169 | 93.35806
1168 | 93.40879
1167 | 93.45723
1166 | 93.50286
1165 | 93.55172
1164 | 93.60571
1163 | 93.65575
1162 | 93.71535
1161 | 93.77629
1160 | 93.82502
1159 | 93.86166
1158 | 93.90529
1157 | 93.93186
1156 | 93.95643
1155 | 93.99293
1154 | 94.03802
1153 | 94.07738
1152 | 94.13323
1151 | 94.18232
1150 | 94.24039
1149 | 94.27831
1148 | 94.32048
1147 | 94.3562
1146 | 94.39117
1145 | 94.41713
1144 | 94.44513
1143 | 94.47603
1142 | 94.50533
1141 | 94.5376
1140 | 94.5817
1139 | 94.62427
1138 | 94.65845
1137 | 94.6819
1136 | 94.70255
1135 | 94.71563
1134 | 94.74458
1133 | 94.77234
1132 | 94.80849
1131 | 94.84795
1130 | 94.88982
1129 | 94.9303
1128 | 94.94839
1127 | 94.96419
1126 | 94.99109
1125 | 95.03035
1124 | 95.06163
1123 | 95.09711
1122 | 95.11557
1121 | 95.14341
1120 | 95.17868
1119 | 95.20754
1118 | 95.21859
1117 | 95.23866
1116 | 95.26739
1115 | 95.28972
1114 | 95.30246
1113 | 95.32375
1112 | 95.3449
1111 | 95.38505
1110 | 95.42184
1109 | 95.45625
1108 | 95.45887
1107 | 95.466
1106 | 95.49345
1105 | 95.51573
1104 | 95.53275
1103 | 95.56282
1102 | 95.58802
1101 | 95.60855
1100 | 95.61639
1099 | 95.62433
1098 | 95.61988
1097 | 95.62919
1096 | 95.65001
1095 | 95.67679
1094 | 95.69328
1093 | 95.70513
1092 | 95.72596
1091 | 95.72716
1090 | 95.72552
1089 | 95.74254
1088 | 95.75478
1087 | 95.76666
1086 | 95.78581
1085 | 95.79929
1084 | 95.82055
1083 | 95.82651
1082 | 95.84284
1081 | 95.85264
1080 | 95.86923
1079 | 95.89359
1078 | 95.90759
1077 | 95.92755
1076 | 95.92889
1075 | 95.92345
1074 | 95.92127
1073 | 95.90998
1072 | 95.90841
1071 | 95.90613
1070 | 95.92214
1069 | 95.94081
1068 | 95.98192
1067 | 96.01976
1066 | 96.04608
1065 | 96.07556
1064 | 96.06383
1063 | 96.06467
1062 | 96.05071
1061 | 96.02724
1060 | 96.01921
1059 | 96.02247
1058 | 96.0354
1057 | 96.04784
1056 | 96.06278
1055 | 96.07509
1054 | 96.09511
1053 | 96.10031
1052 | 96.10004
1051 | 96.12082
1050 | 96.11534
1049 | 96.1253
1048 | 96.12254
1047 | 96.11393
1046 | 96.11025
1045 | 96.11213
1044 | 96.11536
1043 | 96.11576
1042 | 96.12429
1041 | 96.13324
1040 | 96.1371
1039 | 96.13524
1038 | 96.12019
1037 | 96.12659
1036 | 96.12063
1035 | 96.14329
1034 | 96.14737
1033 | 96.15443
1032 | 96.14885
1031 | 96.14298
1030 | 96.15065
1029 | 96.14466
1028 | 96.14347
1027 | 96.14923
1026 | 96.14486
1025 | 96.15852
1024 | 96.13866
1023 | 96.14125
1022 | 96.1394
1021 | 96.1539
1020 | 96.14791
1019 | 96.15436
1018 | 96.14527
1017 | 96.13709
1016 | 96.12392
1015 | 96.1108
1014 | 96.09885
1013 | 96.08804
1012 | 96.09429
1011 | 96.08973
1010 | 96.0793
1009 | 96.07756
1008 | 96.08661
1007 | 96.09739
1006 | 96.09743
1005 | 96.09798
1004 | 96.10861
1003 | 96.10127
1002 | 96.07466
1001 | 96.06422
1000 | 96.04943
999 | 96.0505
998 | 96.05679
997 | 96.05157
996 | 96.05902
995 | 96.03997
994 | 96.04745
993 | 96.04699
992 | 96.0386
991 | 96.05016
990 | 96.06407
989 | 96.06328
988 | 96.04472
987 | 96.02141
986 | 96.0059
985 | 96.00028
984 | 96.00006
983 | 96.01213
982 | 96.02673
981 | 96.01125
980 | 96.00655
979 | 95.98564
978 | 95.96169
977 | 95.96487
976 | 95.95084
975 | 95.95709
974 | 95.94672
973 | 95.9366
972 | 95.9314
971 | 95.92685
970 | 95.91947
969 | 95.90694
968 | 95.8982
967 | 95.87752
966 | 95.86669
965 | 95.83749
964 | 95.82869
963 | 95.81541
962 | 95.81791
961 | 95.84305
960 | 95.85833
959 | 95.84642
958 | 95.8369
957 | 95.85167
956 | 95.84123
955 | 95.81485
954 | 95.79397
953 | 95.77538
952 | 95.76291
951 | 95.75486
950 | 95.77222
949 | 95.77648
948 | 95.77031
947 | 95.75911
946 | 95.74084
945 | 95.70537
944 | 95.68773
943 | 95.68705
942 | 95.69414
941 | 95.68985
940 | 95.69589
939 | 95.70696
938 | 95.68707
937 | 95.66186
936 | 95.64415
935 | 95.65457
934 | 95.64376
933 | 95.63655
932 | 95.61452
931 | 95.58303
930 | 95.56967
929 | 95.55811
928 | 95.56071
927 | 95.57516
926 | 95.58691
925 | 95.61972
924 | 95.61572
923 | 95.58885
922 | 95.54144
921 | 95.51475
920 | 95.48053
919 | 95.4798
918 | 95.47381
917 | 95.47233
916 | 95.47091
915 | 95.48469
914 | 95.47602
913 | 95.45963
912 | 95.42392
911 | 95.41408
910 | 95.40072
909 | 95.39889
908 | 95.36245
907 | 95.38205
906 | 95.41162
905 | 95.43127
904 | 95.42709
903 | 95.43895
902 | 95.42165
901 | 95.39948
900 | 95.37603
899 | 95.31995
898 | 95.29087
897 | 95.28541
896 | 95.28606
895 | 95.29575
894 | 95.28893
893 | 95.322
892 | 95.32798
891 | 95.29878
890 | 95.23988
889 | 95.21501
888 | 95.22114
887 | 95.24133
886 | 95.25692
885 | 95.2725
884 | 95.27058
883 | 95.32127
882 | 95.33657
881 | 95.32155
880 | 95.32758
879 | 95.31274
878 | 95.32407
877 | 95.29786
876 | 95.24832
875 | 95.25509
874 | 95.1751
873 | 95.17917
872 | 95.15272
871 | 95.15349
870 | 95.16714
869 | 95.18732
868 | 95.20429
867 | 95.23032
866 | 95.25903
865 | 95.24512
864 | 95.2135
863 | 95.18498
862 | 95.20911
861 | 95.19891
860 | 95.12682
859 | 95.12235
858 | 95.13826
857 | 95.08005
856 | 95.08147
855 | 95.12715
854 | 95.21782
853 | 95.26286
852 | 95.30414
851 | 95.26453
850 | 95.13362
849 | 95.10879
848 | 95.05002
847 | 95.0825
846 | 95.04877
845 | 94.902
844 | 95.03156
843 | 95.07194
842 | 95.03851
841 | 95.09081
840 | 95.14186
839 | 95.08117
838 | 95.17471
837 | 95.11651
836 | 95.02344
835 | 94.94042
834 | 94.82628
833 | 94.80396
832 | 94.82999
831 | 94.69896
830 | 94.72992
829 | 94.80337
828 | 94.84826
827 | 94.92624
826 | 94.97729
825 | 94.95345
824 | 95.00137
823 | 95.00965
822 | 95.03165
821 | 94.977
820 | 95.03145
819 | 94.96176
818 | 95.04805
817 | 95.1061
816 | 95.08188
815 | 95.17262
814 | 95.23162
813 | 95.24283
812 | 95.19011
811 | 95.1166
810 | 95.02755
809 | 94.96716
808 | 94.98277
807 | 95.01287
806 | 95.07146
805 | 95.15349
804 | 95.27607
803 | 95.32133
802 | 95.30919
801 | 95.30853
800 | 95.22958
799 | 95.21749
798 | 95.18036
797 | 95.10704
796 | 95.14089
795 | 95.12969
794 | 95.12861
793 | 95.10438
792 | 95.14406
791 | 95.22178
790 | 95.3114
789 | 95.36642
788 | 95.40993
787 | 95.41517
786 | 95.36144
785 | 95.39378
784 | 95.40873
783 | 95.36424
782 | 95.40592
781 | 95.46118
780 | 95.42454
779 | 95.37646
778 | 95.35854
777 | 95.28967
776 | 95.23163
775 | 95.26392
774 | 95.31934
773 | 95.34627
772 | 95.41173
771 | 95.49478
770 | 95.52032
769 | 95.46627
768 | 95.39303
767 | 95.38189
766 | 95.30577
765 | 95.3223
764 | 95.35127
763 | 95.40693
762 | 95.47333
761 | 95.53613
760 | 95.56889
759 | 95.52103
758 | 95.54839
757 | 95.53559
756 | 95.53102
755 | 95.54942
754 | 95.5102
753 | 95.48284
752 | 95.48842
751 | 95.46221
750 | 95.4237
749 | 95.43881
748 | 95.4915
747 | 95.54846
746 | 95.60367
745 | 95.68213
744 | 95.73077
743 | 95.7316
742 | 95.69356
741 | 95.67785
740 | 95.64877
739 | 95.68089
738 | 95.72336
737 | 95.69889
736 | 95.66296
735 | 95.66398
734 | 95.67335
733 | 95.61917
732 | 95.61307
731 | 95.66411
730 | 95.65989
729 | 95.68651
728 | 95.67034
727 | 95.61651
726 | 95.57496
725 | 95.57522
724 | 95.59531
723 | 95.60084
722 | 95.59558
721 | 95.59289
720 | 95.61977
719 | 95.59797
718 | 95.62024
717 | 95.65341
716 | 95.68052
715 | 95.70777
714 | 95.72346
713 | 95.68674
712 | 95.67348
711 | 95.63857
710 | 95.65554
709 | 95.63313
708 | 95.64406
707 | 95.60986
706 | 95.58492
705 | 95.58721
704 | 95.56761
703 | 95.56918
702 | 95.58564
701 | 95.62616
700 | 95.64276
699 | 95.63944
698 | 95.57438
697 | 95.54139
696 | 95.53562
695 | 95.51935
694 | 95.54313
693 | 95.55307
692 | 95.56269
691 | 95.58698
690 | 95.61281
689 | 95.59683
688 | 95.57804
687 | 95.55872
686 | 95.50882
685 | 95.5056
684 | 95.448
683 | 95.44621
682 | 95.42571
681 | 95.43567
680 | 95.44981
679 | 95.46851
678 | 95.47797
677 | 95.43268
676 | 95.43866
675 | 95.39995
674 | 95.38204
673 | 95.34494
672 | 95.31837
671 | 95.31682
670 | 95.30135
669 | 95.33398
668 | 95.35703
667 | 95.35851
666 | 95.33073
665 | 95.2738
664 | 95.25729
663 | 95.21146
662 | 95.18484
661 | 95.16419
660 | 95.17096
659 | 95.1624
658 | 95.19143
657 | 95.21233
656 | 95.19461
655 | 95.14984
654 | 95.11837
653 | 95.08565
652 | 95.06527
651 | 95.02043
650 | 94.99116
649 | 95.0107
648 | 95.03543
647 | 95.05268
646 | 95.06838
645 | 95.04036
644 | 95.00586
643 | 94.98478
642 | 94.98188
641 | 94.95338
640 | 94.93521
639 | 94.94024
638 | 94.98363
637 | 95.02715
636 | 95.01814
635 | 95.01168
634 | 94.96101
633 | 94.91033
632 | 94.88656
631 | 94.8411
630 | 94.81861
629 | 94.8038
628 | 94.83762
627 | 94.86273
626 | 94.83373
625 | 94.79715
624 | 94.77538
623 | 94.78771
622 | 94.82046
621 | 94.86417
620 | 94.86555
619 | 94.86486
618 | 94.88938
617 | 94.84689
616 | 94.83524
615 | 94.78297
614 | 94.78128
613 | 94.81594
612 | 94.83529
611 | 94.83904
610 | 94.83117
609 | 94.85274
608 | 94.82327
607 | 94.82954
606 | 94.85165
605 | 94.87042
604 | 94.91972
603 | 94.93743
602 | 94.95661
601 | 94.94551
600 | 94.92328
599 | 94.89461
598 | 94.87169
597 | 94.83674
596 | 94.83961
595 | 94.89208
594 | 94.91712
593 | 94.97398
592 | 94.98825
591 | 94.98363
590 | 94.98823
589 | 95.01154
588 | 95.03762
587 | 95.06959
586 | 95.08199
585 | 95.10213
584 | 95.11541
583 | 95.08402
582 | 95.07606
581 | 95.07326
580 | 95.08597
579 | 95.18964
578 | 95.23976
577 | 95.29594
576 | 95.32318
575 | 95.32696
574 | 95.32955
573 | 95.33972
572 | 95.33852
571 | 95.35989
570 | 95.39505
569 | 95.38575
568 | 95.43115
567 | 95.44638
566 | 95.4751
565 | 95.53311
564 | 95.56319
563 | 95.59328
562 | 95.62175
561 | 95.62474
560 | 95.61724
559 | 95.62262
558 | 95.64397
557 | 95.68663
556 | 95.70563
555 | 95.72378
554 | 95.79217
553 | 95.82074
552 | 95.88082
551 | 95.93048
550 | 95.97071
549 | 95.98478
548 | 96.0075
547 | 96.02557
546 | 96.05471
545 | 96.04077
544 | 96.05981
543 | 96.09822
542 | 96.09141
541 | 96.09152
540 | 96.10353
539 | 96.11966
538 | 96.1543
537 | 96.22374
536 | 96.28237
535 | 96.3264
534 | 96.31392
533 | 96.28564
532 | 96.28891
531 | 96.26204
530 | 96.28733
529 | 96.30268
528 | 96.33507
527 | 96.3956
526 | 96.41026
525 | 96.45325
524 | 96.46087
523 | 96.44187
522 | 96.42068
521 | 96.43785
520 | 96.39285
519 | 96.35657
518 | 96.36297
517 | 96.38365
516 | 96.44265
515 | 96.44927
514 | 96.45583
513 | 96.44666
512 | 96.37954
511 | 96.36065
510 | 96.33315
509 | 96.31042
508 | 96.31546
507 | 96.34645
506 | 96.31507
505 | 96.29331
504 | 96.29879
503 | 96.29
502 | 96.27835
501 | 96.31057
500 | 96.31874
499 | 96.31901
498 | 96.32407
497 | 96.29283
496 | 96.24488
495 | 96.21535
494 | 96.1839
493 | 96.12579
492 | 96.08465
491 | 96.08263
490 | 96.09116
489 | 96.08527
488 | 96.08015
487 | 96.09469
486 | 96.01715
485 | 95.93194
484 | 95.89209
483 | 95.84628
482 | 95.82449
481 | 95.84851
480 | 95.84205
479 | 95.80932
478 | 95.78098
477 | 95.78604
476 | 95.74956
475 | 95.72325
474 | 95.70943
473 | 95.74031
472 | 95.73797
471 | 95.71174
470 | 95.69051
469 | 95.68112
468 | 95.6202
467 | 95.65033
466 | 95.6225
465 | 95.60693
464 | 95.56634
463 | 95.57085
462 | 95.62004
461 | 95.66313
460 | 95.66962
459 | 95.69024
458 | 95.62336
457 | 95.58615
456 | 95.55311
455 | 95.48898
454 | 95.44067
453 | 95.44837
452 | 95.48808
451 | 95.55737
450 | 95.58286
449 | 95.56149
448 | 95.61304
447 | 95.56321
446 | 95.54407
445 | 95.53125
444 | 95.49626
443 | 95.51182
442 | 95.5866
441 | 95.60583
440 | 95.64391
439 | 95.63794
438 | 95.59415
437 | 95.58914
436 | 95.55604
435 | 95.52878
434 | 95.58005
433 | 95.57263
432 | 95.5797
431 | 95.58111
430 | 95.54803
429 | 95.48231
428 | 95.43471
427 | 95.38624
426 | 95.37581
425 | 95.43366
424 | 95.44657
423 | 95.51918
422 | 95.55522
421 | 95.55261
420 | 95.50393
419 | 95.43095
418 | 95.33648
417 | 95.20411
416 | 95.08583
415 | 94.96887
414 | 94.90864
413 | 94.83136
412 | 94.81608
411 | 94.78641
410 | 94.72712
409 | 94.65814
408 | 94.61279
407 | 94.51972
406 | 94.39051
405 | 94.30965
404 | 94.23505
403 | 94.16754
402 | 94.13017
401 | 94.00545
400 | 93.878
399 | 93.7349
398 | 93.56467
397 | 93.48131
396 | 93.41524
395 | 93.31833
394 | 93.2937
393 | 93.26892
392 | 93.21588
391 | 93.12654
390 | 92.98193
389 | 92.82402
388 | 92.68515
387 | 92.55534
386 | 92.4715
385 | 92.44527
384 | 92.38553
383 | 92.40535
382 | 92.44804
381 | 92.44034
380 | 92.35207
379 | 92.227
378 | 92.14753
377 | 92.13929
376 | 92.09542
375 | 92.1181
374 | 92.19179
373 | 92.22605
372 | 92.24889
371 | 92.22997
370 | 92.11895
369 | 92.05464
368 | 91.99569
367 | 91.98548
366 | 91.90213
365 | 91.81876
364 | 91.74062
363 | 91.77063
362 | 91.64798
361 | 91.54031
360 | 91.49736
359 | 91.28071
358 | 91.1999
357 | 91.06597
356 | 90.9444
355 | 90.84125
354 | 90.6206
353 | 90.49295
352 | 90.3461
351 | 90.21959
350 | 89.87533
349 | 89.62448
348 | 89.2477
347 | 89.01825
346 | 88.83011
345 | 88.51466
344 | 88.33993
343 | 88.02897
342 | 87.7903
341 | 87.42817
340 | 87.01261
339 | 86.45443
338 | 86.00825
337 | 85.61986
336 | 85.08276
335 | 84.61843
334 | 84.18179
333 | 83.77521
332 | 83.22969
331 | 82.80989
330 | 82.36863
329 | 81.83939
328 | 81.14416
327 | 80.29988
326 | 79.43135
325 | 78.22403