## SAWPxx-355-1200
Wavelength | Transmission
(nm) | (%) |  | =DISPIMG("ID_D67215FD722E4356B3319FB8313D58A8",1)
| Ø21.5 mm | Ø50.8 mm
1200 | 92.73959 | 92.57353
1199 | 92.7381 | 92.53978
1198 | 92.73396 | 92.47575
1197 | 92.71936 | 92.44308 | SAQWPxx-355-1200-M/SAHWPxx-355-1200-M Transmission of Super Achromatic Wave Plate This file indicates a typical data and there may be differences between product batches. If you have any questions, please contact LBTEK Technical Support. To quote this data, please indicate that the data source is from LBTEK.
1196 | 92.71293 | 92.35936
1195 | 92.70622 | 92.25909
1194 | 92.7026 | 92.20738
1193 | 92.70074 | 92.12695
1192 | 92.69906 | 92.06247
1191 | 92.70082 | 92.01945
1190 | 92.72254 | 91.97572
1189 | 92.73546 | 91.96894
1188 | 92.7491 | 91.96165
1187 | 92.75653 | 91.98328 | LBTEK Mall：www.lbtek.com Tel：400-060-6986 LBTEK Technical Support E-mail：service@lbtek.com
1186 | 92.77389 | 91.99294
1185 | 92.79696 | 92.01052
1184 | 92.82677 | 92.048
1183 | 92.83726 | 92.0531
1182 | 92.85893 | 92.14117
1181 | 92.89898 | 92.16763
1180 | 92.93804 | 92.26222
1179 | 92.97934 | 92.34226
1178 | 93.0083 | 92.46331
1177 | 93.03281 | 92.56718
1176 | 93.07037 | 92.68369
1175 | 93.09134 | 92.7972
1174 | 93.12586 | 92.88966
1173 | 93.15226 | 92.994
1172 | 93.20046 | 93.14343
1171 | 93.26404 | 93.2032
1170 | 93.33515 | 93.3272
1169 | 93.3954 | 93.46925
1168 | 93.45822 | 93.55225
1167 | 93.53121 | 93.69833
1166 | 93.59419 | 93.83033
1165 | 93.6563 | 93.9212
1164 | 93.71364 | 94.02756
1163 | 93.76777 | 94.06542
1162 | 93.83162 | 94.12766
1161 | 93.8872 | 94.19868
1160 | 93.94343 | 94.2103
1159 | 93.98621 | 94.31902
1158 | 94.051 | 94.38474
1157 | 94.10878 | 94.42744
1156 | 94.1634 | 94.52296
1155 | 94.21537 | 94.57294
1154 | 94.27329 | 94.62263
1153 | 94.33123 | 94.68864
1152 | 94.39225 | 94.70831
1151 | 94.44621 | 94.78275
1150 | 94.49735 | 94.79699
1149 | 94.54502 | 94.83238
1148 | 94.59164 | 94.93923
1147 | 94.63889 | 94.98328
1146 | 94.68938 | 95.07042
1145 | 94.73609 | 95.14086
1144 | 94.80256 | 95.17712
1143 | 94.86881 | 95.25091
1142 | 94.92946 | 95.28238
1141 | 94.97171 | 95.30664
1140 | 95.01226 | 95.39305
1139 | 95.04434 | 95.42896
1138 | 95.08547 | 95.49936
1137 | 95.12722 | 95.60384
1136 | 95.16458 | 95.62608
1135 | 95.20798 | 95.66582
1134 | 95.25422 | 95.75013
1133 | 95.28961 | 95.74767
1132 | 95.32549 | 95.79263
1131 | 95.35722 | 95.85204
1130 | 95.38323 | 95.8536
1129 | 95.41013 | 95.93707
1128 | 95.44436 | 95.99531
1127 | 95.47743 | 96.02032
1126 | 95.52681 | 96.09824
1125 | 95.56953 | 96.15479
1124 | 95.61285 | 96.13546
1123 | 95.64355 | 96.16731
1122 | 95.68235 | 96.18619
1121 | 95.71873 | 96.19744
1120 | 95.74669 | 96.25751
1119 | 95.77836 | 96.29332
1118 | 95.79996 | 96.29611
1117 | 95.83842 | 96.36921
1116 | 95.87246 | 96.36234
1115 | 95.88113 | 96.36143
1114 | 95.8953 | 96.38845
1113 | 95.90451 | 96.37486
1112 | 95.93013 | 96.40161
1111 | 95.9644 | 96.41908
1110 | 95.99057 | 96.45805
1109 | 96.00269 | 96.47182
1108 | 96.0302 | 96.53374
1107 | 96.05714 | 96.56282
1106 | 96.0745 | 96.56315
1105 | 96.09707 | 96.60777
1104 | 96.1097 | 96.61872
1103 | 96.14282 | 96.57227
1102 | 96.16975 | 96.60593
1101 | 96.18812 | 96.62183
1100 | 96.20759 | 96.6389
1099 | 96.21314 | 96.68024
1098 | 96.2227 | 96.69185
1097 | 96.23683 | 96.70779
1096 | 96.24475 | 96.70054
1095 | 96.25391 | 96.71857
1094 | 96.2698 | 96.71116
1093 | 96.28681 | 96.69897
1092 | 96.31031 | 96.7345
1091 | 96.31785 | 96.75404
1090 | 96.33144 | 96.76752
1089 | 96.34325 | 96.80069
1088 | 96.34178 | 96.8373
1087 | 96.35534 | 96.81059
1086 | 96.36827 | 96.8262
1085 | 96.38213 | 96.84505
1084 | 96.39625 | 96.80795
1083 | 96.40188 | 96.8312
1082 | 96.39665 | 96.87716
1081 | 96.38879 | 96.8933
1080 | 96.39785 | 96.89796
1079 | 96.40943 | 96.90989
1078 | 96.43684 | 96.90841
1077 | 96.45629 | 96.90829
1076 | 96.4754 | 96.90217
1075 | 96.49077 | 96.88155
1074 | 96.49425 | 96.90614
1073 | 96.50263 | 96.9351
1072 | 96.50195 | 96.95235
1071 | 96.4958 | 96.96977
1070 | 96.50481 | 96.97046
1069 | 96.51709 | 96.99191
1068 | 96.51806 | 96.9718
1067 | 96.50575 | 96.95986
1066 | 96.50629 | 96.96461
1065 | 96.50642 | 96.98187
1064 | 96.51802 | 97.00899
1063 | 96.53568 | 97.00735
1062 | 96.55007 | 97.01482
1061 | 96.56054 | 97.02671
1060 | 96.56315 | 97.02145
1059 | 96.56877 | 97.03048
1058 | 96.56141 | 97.01306
1057 | 96.55233 | 97.02294
1056 | 96.54569 | 97.03597
1055 | 96.54889 | 97.03611
1054 | 96.56087 | 97.07574
1053 | 96.56622 | 97.07043
1052 | 96.56517 | 97.07303
1051 | 96.57485 | 97.04527
1050 | 96.56966 | 97.03973
1049 | 96.56865 | 97.05495
1048 | 96.57819 | 97.07242
1047 | 96.58788 | 97.06153
1046 | 96.59502 | 97.06142
1045 | 96.60853 | 97.08436
1044 | 96.62028 | 97.08534
1043 | 96.61847 | 97.08025
1042 | 96.61501 | 97.06384
1041 | 96.61486 | 97.06754
1040 | 96.6258 | 97.09147
1039 | 96.63224 | 97.08786
1038 | 96.63622 | 97.10132
1037 | 96.64062 | 97.09406
1036 | 96.63342 | 97.09783
1035 | 96.62485 | 97.09943
1034 | 96.62723 | 97.10071
1033 | 96.63039 | 97.11241
1032 | 96.61858 | 97.12277
1031 | 96.62882 | 97.11041
1030 | 96.6486 | 97.14015
1029 | 96.64443 | 97.12814
1028 | 96.64746 | 97.11815
1027 | 96.64258 | 97.12511
1026 | 96.63522 | 97.10653
1025 | 96.6244 | 97.12057
1024 | 96.62587 | 97.13818
1023 | 96.62054 | 97.13227
1022 | 96.60864 | 97.14487
1021 | 96.59613 | 97.15073
1020 | 96.59755 | 97.13758
1019 | 96.60271 | 97.15411
1018 | 96.59131 | 97.14162
1017 | 96.58632 | 97.13905
1016 | 96.5845 | 97.14353
1015 | 96.58018 | 97.15614
1014 | 96.58262 | 97.1482
1013 | 96.57705 | 97.17039
1012 | 96.57702 | 97.15591
1011 | 96.57012 | 97.17874
1010 | 96.5669 | 97.14977
1009 | 96.56195 | 97.18047
1008 | 96.55377 | 97.17673
1007 | 96.55849 | 97.20613
1006 | 96.55861 | 97.18597
1005 | 96.55843 | 97.16478
1004 | 96.55962 | 97.17448
1003 | 96.55964 | 97.18422
1002 | 96.55952 | 97.19529
1001 | 96.55341 | 97.1942
1000 | 96.55305 | 97.20123
999 | 96.55151 | 97.2004
998 | 96.55443 | 97.17155
997 | 96.56163 | 97.18642
996 | 96.5587 | 97.18497
995 | 96.54048 | 97.20103
994 | 96.52269 | 97.19544
993 | 96.52613 | 97.20016
992 | 96.51588 | 97.1852
991 | 96.5187 | 97.1673
990 | 96.51541 | 97.17948
989 | 96.52268 | 97.17656
988 | 96.52725 | 97.18008
987 | 96.52055 | 97.18203
986 | 96.50861 | 97.15932
985 | 96.49133 | 97.17519
984 | 96.48616 | 97.15025
983 | 96.48113 | 97.17439
982 | 96.47244 | 97.17027
981 | 96.47198 | 97.16315
980 | 96.46962 | 97.13705
979 | 96.47303 | 97.14584
978 | 96.46917 | 97.14108
977 | 96.47468 | 97.12189
976 | 96.46652 | 97.12959
975 | 96.4544 | 97.11397
974 | 96.44119 | 97.10403
973 | 96.44282 | 97.11893
972 | 96.44797 | 97.0924
971 | 96.43297 | 97.07956
970 | 96.43038 | 97.07692
969 | 96.42286 | 97.05944
968 | 96.41021 | 97.05709
967 | 96.4087 | 97.04981
966 | 96.39017 | 97.03648
965 | 96.3603 | 97.04082
964 | 96.35808 | 96.99023
963 | 96.34803 | 97.00969
962 | 96.34471 | 96.96647
961 | 96.34531 | 96.95958
960 | 96.31796 | 96.98891
959 | 96.32957 | 96.94553
958 | 96.34985 | 96.94877
957 | 96.34786 | 96.93375
956 | 96.32214 | 96.91283
955 | 96.2989 | 96.89264
954 | 96.27205 | 96.87506
953 | 96.25354 | 96.87843
952 | 96.23221 | 96.83971
951 | 96.22838 | 96.8298
950 | 96.21821 | 96.82441
949 | 96.20749 | 96.80569
948 | 96.20482 | 96.7706
947 | 96.19674 | 96.74919
946 | 96.16482 | 96.73344
945 | 96.15293 | 96.71896
944 | 96.15601 | 96.69477
943 | 96.1639 | 96.67838
942 | 96.16481 | 96.66711
941 | 96.17243 | 96.67183
940 | 96.18383 | 96.63095
939 | 96.17189 | 96.65687
938 | 96.15789 | 96.63535
937 | 96.14213 | 96.65681
936 | 96.11331 | 96.62943
935 | 96.08666 | 96.61681
934 | 96.08403 | 96.59158
933 | 96.08325 | 96.59631
932 | 96.08018 | 96.57888
931 | 96.05627 | 96.56644
930 | 96.04459 | 96.55251
929 | 96.02776 | 96.49982
928 | 96.01154 | 96.48649
927 | 96.00695 | 96.45683
926 | 96.01241 | 96.44561
925 | 96.03652 | 96.42433
924 | 96.05502 | 96.41502
923 | 96.04654 | 96.38129
922 | 96.03234 | 96.3385
921 | 95.99385 | 96.30395
920 | 95.95678 | 96.29221
919 | 95.93099 | 96.28899
918 | 95.92816 | 96.25191
917 | 95.92115 | 96.22027
916 | 95.94274 | 96.20283
915 | 95.93997 | 96.16216
914 | 95.93495 | 96.14494
913 | 95.92486 | 96.13069
912 | 95.92662 | 96.10109
911 | 95.93695 | 96.0645
910 | 95.94282 | 96.04216
909 | 95.9336 | 96.02239
908 | 95.91718 | 96.00757
907 | 95.91835 | 96.00483
906 | 95.92212 | 95.95359
905 | 95.90882 | 95.93837
904 | 95.92395 | 95.93813
903 | 95.91712 | 95.92097
902 | 95.91981 | 95.89117
901 | 95.91422 | 95.88891
900 | 95.90675 | 95.86887
899 | 95.87842 | 95.8692
898 | 95.85893 | 95.86732
897 | 95.85425 | 95.84673
896 | 95.86287 | 95.81897
895 | 95.85527 | 95.81552
894 | 95.8351 | 95.7906
893 | 95.83956 | 95.78031
892 | 95.83763 | 95.76032
891 | 95.79397 | 95.74126
890 | 95.80272 | 95.73587
889 | 95.79338 | 95.69742
888 | 95.78557 | 95.70385
887 | 95.79241 | 95.7002
886 | 95.82491 | 95.66253
885 | 95.84211 | 95.64788
884 | 95.85267 | 95.63243
883 | 95.86346 | 95.639
882 | 95.85592 | 95.61796
881 | 95.82306 | 95.5865
880 | 95.78375 | 95.58016
879 | 95.76133 | 95.55672
878 | 95.77301 | 95.52638
877 | 95.79136 | 95.50784
876 | 95.83274 | 95.49625
875 | 95.84096 | 95.49148
874 | 95.84663 | 95.4679
873 | 95.85214 | 95.46148
872 | 95.84959 | 95.43268
871 | 95.82404 | 95.43431
870 | 95.83155 | 95.41354
869 | 95.8263 | 95.42041
868 | 95.80156 | 95.40297
867 | 95.78959 | 95.40085
866 | 95.76834 | 95.38235
865 | 95.72176 | 95.38049
864 | 95.70685 | 95.36522
863 | 95.72018 | 95.355
862 | 95.76734 | 95.34727
861 | 95.79117 | 95.34109
860 | 95.80277 | 95.35076
859 | 95.82152 | 95.32392
858 | 95.78624 | 95.33473
857 | 95.7261 | 95.32202
856 | 95.66007 | 95.30641
855 | 95.6386 | 95.34247
854 | 95.6262 | 95.31757
853 | 95.70912 | 95.3317
852 | 95.65122 | 95.31175
851 | 95.73484 | 95.32207
850 | 95.69699 | 95.3175
849 | 95.72842 | 95.32677
848 | 95.64178 | 95.34156
847 | 95.48244 | 95.33353
846 | 95.38566 | 95.34203
845 | 95.33002 | 95.34764
844 | 95.34646 | 95.3308
843 | 95.46181 | 95.35518
842 | 95.55287 | 95.37934
841 | 95.58392 | 95.38187
840 | 95.67252 | 95.38799
839 | 95.87517 | 95.42816
838 | 95.81655 | 95.42071
837 | 95.87782 | 95.43475
836 | 95.73919 | 95.43599
835 | 95.81066 | 95.49677
834 | 95.78282 | 95.46822
833 | 95.71355 | 95.52355
832 | 95.69485 | 95.53145
831 | 95.63408 | 95.54638
830 | 95.60557 | 95.57556
829 | 95.61219 | 95.57129
828 | 95.63186 | 95.60166
827 | 95.58538 | 95.59358
826 | 95.65042 | 95.63415
825 | 95.67629 | 95.66247
824 | 95.70282 | 95.70522
823 | 95.79182 | 95.70099
822 | 95.80534 | 95.73156
821 | 95.83636 | 95.74303
820 | 95.73633 | 95.76702
819 | 95.71434 | 95.79102
818 | 95.75693 | 95.82249
817 | 95.78971 | 95.82235
816 | 95.84509 | 95.86303
815 | 95.91255 | 95.86755
814 | 95.85348 | 95.91788
813 | 95.76768 | 95.93296
812 | 95.79937 | 95.94751
811 | 95.75317 | 95.97605
810 | 95.79042 | 95.98103
809 | 95.83075 | 96.00677
808 | 95.90454 | 96.0245
807 | 96.0507 | 96.04712
806 | 95.98595 | 96.05408
805 | 95.96583 | 96.08299
804 | 95.84755 | 96.08103
803 | 95.74241 | 96.09951
802 | 95.6811 | 96.12439
801 | 95.73718 | 96.11562
800 | 95.72454 | 96.14995
799 | 95.75118 | 95.83765
798 | 95.77493 | 95.83772
797 | 95.78079 | 95.80036
796 | 95.89291 | 95.7905
795 | 95.91242 | 95.77342
794 | 95.90268 | 95.84514
793 | 95.95459 | 95.85182
792 | 95.9749 | 95.87221
791 | 96.03409 | 95.8185
790 | 95.97372 | 95.86652
789 | 95.94222 | 95.83508
788 | 95.94135 | 95.94075
787 | 95.95616 | 95.87186
786 | 95.9411 | 95.89423
785 | 95.97597 | 95.91151
784 | 95.99004 | 95.84379
783 | 95.96137 | 95.82675
782 | 95.93511 | 95.90191
781 | 95.92419 | 95.91908
780 | 95.94137 | 95.86144
779 | 95.93977 | 95.87924
778 | 95.97356 | 95.89955
777 | 95.99155 | 95.95541
776 | 95.9569 | 95.87276
775 | 95.90571 | 95.89339
774 | 95.90746 | 96.01939
773 | 95.88876 | 95.9194
772 | 95.9234 | 95.96061
771 | 95.96863 | 95.97736
770 | 96.00961 | 95.92187
769 | 96.07753 | 96.02453
768 | 96.04862 | 95.97755
767 | 96.05197 | 95.91828
766 | 96.00661 | 95.96718
765 | 95.98308 | 95.94321
764 | 95.97987 | 95.97104
763 | 96.063 | 95.94875
762 | 96.06059 | 96.01322
761 | 96.04406 | 95.96831
760 | 96.06014 | 95.95856
759 | 96.04154 | 95.94303
758 | 96.04394 | 96.00906
757 | 96.04647 | 96.03632
756 | 96.06111 | 95.97057
755 | 96.0454 | 95.98852
754 | 96.0469 | 96.00485
753 | 96.10879 | 96.0405
752 | 96.12781 | 95.97907
751 | 96.12359 | 96.01299
750 | 96.10974 | 95.96511
749 | 96.19446 | 95.98142
748 | 96.20842 | 95.98063
747 | 96.19805 | 95.94499
746 | 96.17636 | 95.9866
745 | 96.15856 | 95.97743
744 | 96.15359 | 95.96217
743 | 96.1534 | 95.94378
742 | 96.21045 | 95.98148
741 | 96.16411 | 95.99483
740 | 96.14361 | 95.99453
739 | 96.10755 | 95.94167
738 | 96.11512 | 95.98235
737 | 96.10567 | 95.97551
736 | 96.12175 | 95.97488
735 | 96.19626 | 95.9869
734 | 96.23183 | 95.94981
733 | 96.21362 | 95.97787
732 | 96.17589 | 95.92844
731 | 96.14092 | 95.92982
730 | 96.09908 | 95.9754
729 | 96.09604 | 95.92217
728 | 96.13369 | 95.93379
727 | 96.16502 | 95.91396
726 | 96.20352 | 95.95245
725 | 96.18573 | 95.97675
724 | 96.13295 | 95.92333
723 | 96.08247 | 95.90511
722 | 96.03347 | 95.87715
721 | 96.04363 | 95.99175
720 | 96.0808 | 95.87242
719 | 96.05272 | 95.90327
718 | 96.06636 | 95.88319
717 | 96.13364 | 95.88889
716 | 96.16728 | 95.91915
715 | 96.22876 | 95.86363
714 | 96.20685 | 95.88652
713 | 96.19551 | 95.86086
712 | 96.14882 | 95.79684
711 | 96.12129 | 95.85863
710 | 96.04541 | 95.87
709 | 96.00932 | 95.87587
708 | 95.97565 | 95.82957
707 | 95.99786 | 95.79989
706 | 96.04992 | 95.85555
705 | 96.0214 | 95.87744
704 | 96.00486 | 95.79636
703 | 96.02219 | 95.79166
702 | 96.02386 | 95.80995
701 | 96.03765 | 95.83482
700 | 96.02116 | 95.73079
699 | 96.02109 | 95.72954
698 | 96.022 | 95.76202
697 | 96.02889 | 95.78861
696 | 95.99179 | 95.72725
695 | 95.94958 | 95.72887
694 | 95.94009 | 95.75293
693 | 95.94428 | 95.7459
692 | 95.95109 | 95.66752
691 | 95.90961 | 95.67112
690 | 95.87454 | 95.67846
689 | 95.87318 | 95.65328
688 | 95.87231 | 95.62733
687 | 95.86242 | 95.6347
686 | 95.81794 | 95.62894
685 | 95.81371 | 95.63392
684 | 95.82461 | 95.5815
683 | 95.86589 | 95.60134
682 | 95.87195 | 95.59644
681 | 95.82653 | 95.56862
680 | 95.79672 | 95.55837
679 | 95.7767 | 95.54859
678 | 95.757 | 95.5757
677 | 95.72495 | 95.53875
676 | 95.69106 | 95.46581
675 | 95.68351 | 95.467
674 | 95.69779 | 95.48655
673 | 95.74718 | 95.49379
672 | 95.72411 | 95.42976
671 | 95.70355 | 95.44791
670 | 95.6668 | 95.43766
669 | 95.65098 | 95.41671
668 | 95.65536 | 95.36942
667 | 95.64972 | 95.38611
666 | 95.67574 | 95.3808
665 | 95.71163 | 95.36774
664 | 95.68301 | 95.34438
663 | 95.66479 | 95.30807
662 | 95.63271 | 95.34827
661 | 95.60708 | 95.30708
660 | 95.56434 | 95.30002
659 | 95.52357 | 95.26635
658 | 95.51801 | 95.3072
657 | 95.51727 | 95.26038
656 | 95.51153 | 95.23501
655 | 95.52501 | 95.20954
654 | 95.53196 | 95.23796
653 | 95.52137 | 95.20342
652 | 95.54507 | 95.159
651 | 95.52706 | 95.13551
650 | 95.48457 | 95.16652
649 | 95.41788 | 95.15544
648 | 95.38139 | 95.12304
647 | 95.41234 | 95.0955
646 | 95.41456 | 95.08604
645 | 95.39421 | 95.10212
644 | 95.38186 | 95.04112
643 | 95.38346 | 95.03203
642 | 95.38726 | 95.07452
641 | 95.37831 | 95.05137
640 | 95.35567 | 94.97891
639 | 95.3426 | 94.96106
638 | 95.35005 | 94.96405
637 | 95.35689 | 94.99854
636 | 95.37567 | 94.97881
635 | 95.33477 | 94.90778
634 | 95.31405 | 94.90215
633 | 95.32334 | 94.93456
632 | 95.28545 | 94.89144
631 | 95.26106 | 94.88624
630 | 95.24699 | 94.9014
629 | 95.24972 | 94.88952
628 | 95.30122 | 94.86996
627 | 95.324 | 94.86942
626 | 95.36086 | 94.84009
625 | 95.36008 | 94.87693
624 | 95.33536 | 94.83431
623 | 95.32859 | 94.80178
622 | 95.30824 | 94.8259
621 | 95.28624 | 94.82066
620 | 95.28385 | 94.80676
619 | 95.29886 | 94.77905
618 | 95.28362 | 94.82254
617 | 95.25334 | 94.8392
616 | 95.24555 | 94.80998
615 | 95.25536 | 94.78497
614 | 95.27698 | 94.84592
613 | 95.28283 | 94.83908
612 | 95.32232 | 94.81551
611 | 95.34713 | 94.80334
610 | 95.34324 | 94.82037
609 | 95.35433 | 94.83029
608 | 95.35347 | 94.81477
607 | 95.41873 | 94.81216
606 | 95.44592 | 94.82763
605 | 95.4479 | 94.82114
604 | 95.4413 | 94.82491
603 | 95.41523 | 94.80984
602 | 95.40082 | 94.83267
601 | 95.39509 | 94.86385
600 | 95.36904 | 94.8364
599 | 95.38437 | 94.82281
598 | 95.38836 | 94.87657
597 | 95.44795 | 94.88928
596 | 95.43452 | 94.89906
595 | 95.44602 | 94.87151
594 | 95.42928 | 94.9007
593 | 95.475 | 94.9397
592 | 95.50554 | 94.91672
591 | 95.55816 | 94.92895
590 | 95.58589 | 95.00043
589 | 95.60883 | 95.00869
588 | 95.64115 | 94.98751
587 | 95.67175 | 95.02238
586 | 95.66563 | 95.0204
585 | 95.70466 | 95.08492
584 | 95.697 | 95.06659
583 | 95.71694 | 95.07349
582 | 95.69716 | 95.11719
581 | 95.70855 | 95.16957
580 | 95.71565 | 95.15374
579 | 95.73171 | 95.1508
578 | 95.75613 | 95.21873
577 | 95.82819 | 95.24399
576 | 95.86589 | 95.25348
575 | 95.86627 | 95.262
574 | 95.87279 | 95.28644
573 | 95.88311 | 95.3236
572 | 95.89394 | 95.37204
571 | 95.92787 | 95.36502
570 | 95.97617 | 95.4133
569 | 96.0023 | 95.40691
568 | 96.01023 | 95.43041
567 | 96.02638 | 95.43634
566 | 96.05374 | 95.4848
565 | 96.07491 | 95.49075
564 | 96.11635 | 95.57207
563 | 96.17685 | 95.58183
562 | 96.21691 | 95.58499
561 | 96.24326 | 95.65719
560 | 96.27034 | 95.66276
559 | 96.29146 | 95.68001
558 | 96.28674 | 95.65409
557 | 96.32284 | 95.74036
556 | 96.35887 | 95.75488
555 | 96.4008 | 95.79221
554 | 96.40516 | 95.78693
553 | 96.4388 | 95.84275
552 | 96.44495 | 95.88726
551 | 96.45394 | 95.90971
550 | 96.4856 | 95.88081
549 | 96.51218 | 95.98018
548 | 96.51269 | 95.97563
547 | 96.55267 | 95.99288
546 | 96.56425 | 95.97803
545 | 96.60988 | 96.04633
544 | 96.62593 | 96.06954
543 | 96.69176 | 96.08026
542 | 96.7242 | 96.08835
541 | 96.76389 | 96.12862
540 | 96.76911 | 96.13903
539 | 96.80741 | 96.13477
538 | 96.80215 | 96.16839
537 | 96.79355 | 96.23935
536 | 96.81041 | 96.22551
535 | 96.81782 | 96.21311
534 | 96.82394 | 96.23557
533 | 96.86214 | 96.27039
532 | 96.85456 | 96.30975
531 | 96.89283 | 96.2943
530 | 96.91986 | 96.29669
529 | 96.95203 | 96.28332
528 | 96.96939 | 96.35769
527 | 96.97764 | 96.31835
526 | 96.95981 | 96.33513
525 | 96.9709 | 96.33128
524 | 96.94922 | 96.34732
523 | 96.91651 | 96.36224
522 | 96.88937 | 96.37115
521 | 96.89372 | 96.38225
520 | 96.9005 | 96.39987
519 | 96.89468 | 96.36059
518 | 96.88492 | 96.33517
517 | 96.86716 | 96.35676
516 | 96.87082 | 96.38972
515 | 96.87765 | 96.33251
514 | 96.89036 | 96.37618
513 | 96.89065 | 96.37597
512 | 96.87854 | 96.34564
511 | 96.88661 | 96.34053
510 | 96.86646 | 96.30665
509 | 96.80901 | 96.31814
508 | 96.75485 | 96.3139
507 | 96.7155 | 96.29263
506 | 96.73168 | 96.25717
505 | 96.75497 | 96.2487
504 | 96.75739 | 96.26589
503 | 96.74832 | 96.26798
502 | 96.74012 | 96.21293
501 | 96.72143 | 96.2285
500 | 96.68711 | 96.19928
499 | 96.66313 | 96.1901
498 | 96.64778 | 96.124
497 | 96.6599 | 96.12285
496 | 96.67833 | 96.14229
495 | 96.67798 | 96.10213
494 | 96.67103 | 96.08515
493 | 96.61303 | 96.05196
492 | 96.58625 | 96.06021
491 | 96.56042 | 95.99559
490 | 96.45951 | 95.97708
489 | 96.46238 | 95.94224
488 | 96.45962 | 95.9678
487 | 96.4119 | 95.96483
486 | 96.3704 | 95.90668
485 | 96.34217 | 95.85877
484 | 96.3192 | 95.89523
483 | 96.33065 | 95.80875
482 | 96.29771 | 95.83112
481 | 96.27877 | 95.76063
480 | 96.31314 | 95.81428
479 | 96.30354 | 95.70746
478 | 96.29279 | 95.71653
477 | 96.25257 | 95.72562
476 | 96.14811 | 95.74651
475 | 96.11014 | 95.64188
474 | 96.10568 | 95.66459
473 | 96.05688 | 95.67137
472 | 96.02423 | 95.65952
471 | 96.06616 | 95.61005
470 | 96.09917 | 95.56473
469 | 96.16103 | 95.63249
468 | 96.12624 | 95.5666
467 | 96.09244 | 95.5855
466 | 96.11631 | 95.51398
465 | 96.07619 | 95.53557
464 | 96.04382 | 95.54952
463 | 96.01767 | 95.56876
462 | 96.03321 | 95.56654
461 | 96.05494 | 95.56133
460 | 96.07755 | 95.54755
459 | 96.09221 | 95.54827
458 | 96.02901 | 95.54069
457 | 95.99446 | 95.49954
456 | 95.95096 | 95.50774
455 | 96.00493 | 95.50346
454 | 95.96552 | 95.53968
453 | 95.98281 | 95.54673
452 | 95.99586 | 95.54215
451 | 95.97983 | 95.53516
450 | 95.968 | 95.55349
449 | 95.89601 | 95.53183
448 | 95.87547 | 95.55435
447 | 95.9308 | 95.56957
446 | 95.95937 | 95.56441
445 | 96.03598 | 95.5414
444 | 96.08521 | 95.57337
443 | 96.07093 | 95.56443
442 | 95.99289 | 95.55107
441 | 96.03855 | 95.51767
440 | 95.98148 | 95.53035
439 | 95.96526 | 95.54436
438 | 95.92863 | 95.51071
437 | 95.9384 | 95.54273
436 | 95.92873 | 95.51842
435 | 95.88648 | 95.47023
434 | 95.79582 | 95.48437
433 | 95.80861 | 95.46274
432 | 95.81446 | 95.47107
431 | 95.82616 | 95.43529
430 | 95.88029 | 95.39554
429 | 95.85336 | 95.35043
428 | 95.77793 | 95.3121
427 | 95.77036 | 95.30062
426 | 95.70743 | 95.26896
425 | 95.65838 | 95.18695
424 | 95.5685 | 95.16093
423 | 95.54592 | 95.06317
422 | 95.47585 | 95.00735
421 | 95.43182 | 95.0191
420 | 95.36344 | 94.87389
419 | 95.24711 | 94.87277
418 | 95.16535 | 94.79606
417 | 95.06918 | 94.71884
416 | 95.05303 | 94.59703
415 | 94.94686 | 94.48107
414 | 94.82346 | 94.44038
413 | 94.71375 | 94.31361
412 | 94.60729 | 94.22439
411 | 94.51019 | 94.08192
410 | 94.2944 | 94.0163
409 | 94.20682 | 93.88068
408 | 94.08426 | 93.74908
407 | 94.05383 | 93.6065
406 | 94.02993 | 93.50222
405 | 93.94675 | 93.34706
404 | 93.88493 | 93.21067
403 | 93.80967 | 93.07484
402 | 93.75083 | 93.01486
401 | 93.57861 | 92.83302
400 | 93.40448 | 92.73441
399 | 93.22808 | 92.58057
398 | 93.09928 | 92.49474
397 | 92.94364 | 92.32517
396 | 92.79811 | 92.19984
395 | 92.76101 | 92.07343
394 | 92.65324 | 91.92413
393 | 92.58507 | 91.7861
392 | 92.45809 | 91.61664
391 | 92.32127 | 91.50735
390 | 92.19168 | 91.38076
389 | 92.0526 | 91.17753
388 | 91.99032 | 91.11703
387 | 91.93376 | 90.95794
386 | 91.88191 | 90.74227
385 | 91.77827 | 90.66365
384 | 91.70891 | 90.47112
383 | 91.45347 | 90.2346
382 | 91.26289 | 90.03296
381 | 91.16352 | 89.83272
380 | 91.1072 | 89.66052
379 | 91.08859 | 89.37737
378 | 91.08243 | 89.20155
377 | 91.08164 | 88.96774
376 | 90.98852 | 88.69701
375 | 90.78088 | 88.5266
374 | 90.51227 | 88.30392
373 | 90.28268 | 88.07927
372 | 90.12002 | 87.72887
371 | 89.9896 | 87.52448
370 | 89.92683 | 87.20223
369 | 89.83144 | 86.88594
368 | 89.797 | 86.49074
367 | 89.74954 | 86.13282
366 | 89.69507 | 85.77874
365 | 89.49329 | 85.34572
364 | 89.27847 | 84.93356
363 | 89.10945 | 84.44691
362 | 88.7917 | 83.90616
361 | 88.49616 | 83.37519
360 | 88.11247 | 82.82384
359 | 87.76859 | 82.17022
358 | 87.4708 | 81.53378
357 | 87.15959 | 80.77087
356 | 86.80043 | 79.95601
355 | 86.42837 | 79.189
354 | 86.04249 | 78.36653
353 | 85.56721 | 77.57531
352 | 85.17416 | 76.68113
351 | 84.58987 | 75.79893
350 | 84.05824 | 74.97842
349 | 83.4646 | 73.88621
348 | 82.88045 | 73.13347
347 | 82.3769 | 72.37975
346 | 81.68331 | 71.64291
345 | 81.0748 | 70.88371
344 | 80.4298 | 70.10006
343 | 79.83581 | 69.20639
342 | 79.21558 | 68.32069
341 | 78.6851 | 67.45202
340 | 78.13665 | 66.48814
339 | 77.45889 | 65.48171
338 | 76.8838 | 64.55834
337 | 76.22555 | 63.55724
336 | 75.42431 | 62.57667
335 | 74.44707 | 61.49258
334 | 73.54692 | 60.43674
333 | 72.77389 | 59.33799
332 | 71.81937 | 58.33486
331 | 71.07863 | 57.05898
330 | 70.17916 | 55.93324
329 | 69.15355 | 54.71605
328 | 67.92059 | 53.31516
327 | 66.68434 | 51.86015
326 | 65.50714 | 50.27065
325 | 64.45153 | 48.49446