## SAWP13-600-2700
Wavelength | Transmission
(nm) | (%) | =DISPIMG("ID_531E825F14B9475EBCBE71DA495C7D06",1)
2700 | 70.95878
2699 | 71.30202
2698 | 71.80953
2697 | 72.34415 | SAQWP13-600-2700-M/SAHWP13-600-2700-M Transmission of Super Achromatic Wave Plate This file indicates a typical data and there may be differences between product batches. If you have any questions, please contact LBTEK Technical Support. To quote this data, please indicate that the data source is from LBTEK.
2696 | 72.82014
2695 | 73.38174
2694 | 73.95342
2693 | 74.47313
2692 | 75.09306
2691 | 75.57213
2690 | 76.29653
2689 | 76.6411
2688 | 77.12495
2687 | 77.54995 | LBTEK Mall：www.lbtek.com Tel：400-060-6986 LBTEK Technical Support E-mail：service@lbtek.com
2686 | 77.99834
2685 | 78.37547
2684 | 78.76654
2683 | 79.02348
2682 | 79.4091
2681 | 79.72881
2680 | 79.90038
2679 | 80.22076
2678 | 80.35442
2677 | 80.68375
2676 | 80.87901
2675 | 81.06969
2674 | 81.12462
2673 | 81.33783
2672 | 81.60794
2671 | 81.90334
2670 | 82.11548
2669 | 82.36255
2668 | 82.77103
2667 | 83.27274
2666 | 83.25148
2665 | 83.24292
2664 | 83.38725
2663 | 83.53001
2662 | 83.4924
2661 | 83.60662
2660 | 83.68102
2659 | 83.78615
2658 | 83.86328
2657 | 83.9757
2656 | 84.00466
2655 | 84.06123
2654 | 84.1282
2653 | 84.18997
2652 | 84.24126
2651 | 84.26682
2650 | 84.31123
2649 | 84.34702
2648 | 84.37794
2647 | 84.43481
2646 | 84.48267
2645 | 84.53716
2644 | 84.56725
2643 | 84.59983
2642 | 84.64716
2641 | 84.66863
2640 | 84.68501
2639 | 84.68226
2638 | 84.69547
2637 | 84.67013
2636 | 84.65172
2635 | 84.62425
2634 | 84.60667
2633 | 84.57739
2632 | 84.5847
2631 | 84.59169
2630 | 84.5919
2629 | 84.57327
2628 | 84.60229
2627 | 84.57857
2626 | 84.57802
2625 | 84.57345
2624 | 84.5678
2623 | 84.55167
2622 | 84.53718
2621 | 84.58816
2620 | 84.54607
2619 | 84.56726
2618 | 84.52492
2617 | 84.54184
2616 | 84.5216
2615 | 84.47324
2614 | 84.42986
2613 | 84.40398
2612 | 84.44583
2611 | 84.40436
2610 | 84.34566
2609 | 84.32602
2608 | 84.38341
2607 | 84.40562
2606 | 84.44498
2605 | 84.41661
2604 | 84.39507
2603 | 84.36152
2602 | 84.35361
2601 | 84.35815
2600 | 84.30421
2599 | 84.37222
2598 | 84.36681
2597 | 84.35181
2596 | 84.38876
2595 | 84.38251
2594 | 84.42534
2593 | 84.41275
2592 | 84.38419
2591 | 84.25529
2590 | 84.28354
2589 | 84.27551
2588 | 84.31908
2587 | 84.32057
2586 | 84.36047
2585 | 84.33243
2584 | 84.37505
2583 | 84.35788
2582 | 84.32007
2581 | 84.28526
2580 | 84.25848
2579 | 84.23543
2578 | 84.23823
2577 | 84.212
2576 | 84.20559
2575 | 84.17716
2574 | 84.14616
2573 | 84.11299
2572 | 84.09563
2571 | 84.03769
2570 | 83.97391
2569 | 83.95887
2568 | 83.90518
2567 | 83.87921
2566 | 83.83445
2565 | 83.8131
2564 | 83.7896
2563 | 83.81011
2562 | 83.80061
2561 | 83.82077
2560 | 83.82745
2559 | 83.86581
2558 | 83.85654
2557 | 83.87933
2556 | 83.88704
2555 | 83.90484
2554 | 83.91047
2553 | 83.91977
2552 | 83.93018
2551 | 83.93471
2550 | 83.93951
2549 | 83.93571
2548 | 83.95547
2547 | 83.96783
2546 | 84.00163
2545 | 84.01954
2544 | 84.02432
2543 | 84.04289
2542 | 84.04961
2541 | 84.05044
2540 | 84.06038
2539 | 84.06704
2538 | 84.07373
2537 | 84.07897
2536 | 84.06226
2535 | 84.07255
2534 | 84.06665
2533 | 84.06319
2532 | 84.06516
2531 | 84.08286
2530 | 84.08507
2529 | 84.10703
2528 | 84.09806
2527 | 84.11315
2526 | 84.13226
2525 | 84.13074
2524 | 84.13309
2523 | 84.13308
2522 | 84.13252
2521 | 84.12495
2520 | 84.13632
2519 | 84.12
2518 | 84.11098
2517 | 84.09914
2516 | 84.10152
2515 | 84.09293
2514 | 84.08727
2513 | 84.07478
2512 | 84.06976
2511 | 84.05248
2510 | 84.04986
2509 | 84.03661
2508 | 84.02334
2507 | 84.0177
2506 | 84.02188
2505 | 84.02164
2504 | 84.02386
2503 | 84.04839
2502 | 84.06436
2501 | 84.08942
2500 | 84.12952
2499 | 84.14459
2498 | 84.18861
2497 | 84.25108
2496 | 84.31329
2495 | 84.35767
2494 | 84.41177
2493 | 84.49603
2492 | 84.56072
2491 | 84.63976
2490 | 84.72136
2489 | 84.79278
2488 | 84.87611
2487 | 84.93491
2486 | 85.02237
2485 | 85.10248
2484 | 85.18775
2483 | 85.26163
2482 | 85.33588
2481 | 85.40828
2480 | 85.48331
2479 | 85.54239
2478 | 85.61366
2477 | 85.65474
2476 | 85.70707
2475 | 85.74092
2474 | 85.78795
2473 | 85.80489
2472 | 85.84803
2471 | 85.87964
2470 | 85.91012
2469 | 85.93798
2468 | 85.96841
2467 | 86.00659
2466 | 86.04798
2465 | 86.09251
2464 | 86.13539
2463 | 86.19427
2462 | 86.25338
2461 | 86.30489
2460 | 86.35426
2459 | 86.40759
2458 | 86.45964
2457 | 86.50894
2456 | 86.56007
2455 | 86.5956
2454 | 86.63585
2453 | 86.66469
2452 | 86.68515
2451 | 86.70803
2450 | 86.69424
2449 | 86.70012
2448 | 86.70073
2447 | 86.66713
2446 | 86.64783
2445 | 86.60702
2444 | 86.57877
2443 | 86.53563
2442 | 86.49025
2441 | 86.43729
2440 | 86.37713
2439 | 86.3374
2438 | 86.25094
2437 | 86.20851
2436 | 86.12691
2435 | 86.06043
2434 | 85.98811
2433 | 85.92474
2432 | 85.85432
2431 | 85.77567
2430 | 85.72354
2429 | 85.65497
2428 | 85.57066
2427 | 85.49964
2426 | 85.40905
2425 | 85.32236
2424 | 85.25443
2423 | 85.16127
2422 | 85.07096
2421 | 84.95473
2420 | 84.8791
2419 | 84.79619
2418 | 84.69826
2417 | 84.61935
2416 | 84.54538
2415 | 84.47041
2414 | 84.38829
2413 | 84.3258
2412 | 84.25294
2411 | 84.18301
2410 | 84.13812
2409 | 84.06802
2408 | 83.98232
2407 | 83.93022
2406 | 83.88698
2405 | 83.83284
2404 | 83.7629
2403 | 83.69446
2402 | 83.62872
2401 | 83.56577
2400 | 83.50117
2399 | 83.43962
2398 | 83.36908
2397 | 83.30511
2396 | 83.22536
2395 | 83.18118
2394 | 83.11942
2393 | 83.05587
2392 | 82.99578
2391 | 82.92994
2390 | 82.85925
2389 | 82.78503
2388 | 82.70187
2387 | 82.63946
2386 | 82.54273
2385 | 82.47813
2384 | 82.40186
2383 | 82.32455
2382 | 82.2509
2381 | 82.17342
2380 | 82.105
2379 | 82.0667
2378 | 82.02265
2377 | 81.96865
2376 | 81.96017
2375 | 81.95171
2374 | 81.92752
2373 | 81.93713
2372 | 81.93756
2371 | 81.93536
2370 | 81.9583
2369 | 81.96938
2368 | 81.9837
2367 | 81.9553
2366 | 81.96204
2365 | 81.93087
2364 | 81.89556
2363 | 81.87015
2362 | 81.81426
2361 | 81.73468
2360 | 81.65265
2359 | 81.553
2358 | 81.47034
2357 | 81.35712
2356 | 81.25405
2355 | 81.16307
2354 | 81.0744
2353 | 80.97747
2352 | 80.91052
2351 | 80.85775
2350 | 80.82632
2349 | 80.76962
2348 | 80.75493
2347 | 80.77296
2346 | 80.79124
2345 | 80.80754
2344 | 80.855
2343 | 80.95327
2342 | 81.03696
2341 | 81.13311
2340 | 81.27943
2339 | 81.41966
2338 | 81.58044
2337 | 81.76392
2336 | 81.93424
2335 | 82.07903
2334 | 82.26158
2333 | 82.43969
2332 | 82.56194
2331 | 82.67815
2330 | 82.79702
2329 | 82.89842
2328 | 82.97452
2327 | 83.04068
2326 | 83.06805
2325 | 83.11221
2324 | 83.11516
2323 | 83.13972
2322 | 83.10471
2321 | 83.0745
2320 | 83.02428
2319 | 82.94145
2318 | 82.83369
2317 | 82.7245
2316 | 82.56754
2315 | 82.38515
2314 | 82.16554
2313 | 81.95545
2312 | 81.70365
2311 | 81.42632
2310 | 81.15032
2309 | 80.8398
2308 | 80.5342
2307 | 80.22198
2306 | 79.90207
2305 | 79.59731
2304 | 79.30257
2303 | 79.0125
2302 | 78.72572
2301 | 78.45367
2300 | 78.19624
2299 | 77.95809
2298 | 77.72623
2297 | 77.50418
2296 | 77.27522
2295 | 77.06431
2294 | 76.86717
2293 | 76.66085
2292 | 76.49153
2291 | 76.3384
2290 | 76.19176
2289 | 76.08551
2288 | 76.03321
2287 | 76.01055
2286 | 76.03206
2285 | 76.09734
2284 | 76.23136
2283 | 76.43462
2282 | 76.66145
2281 | 76.94559
2280 | 77.27568
2279 | 77.59766
2278 | 77.94093
2277 | 78.3096
2276 | 78.65679
2275 | 78.96689
2274 | 79.24785
2273 | 79.48605
2272 | 79.68249
2271 | 79.85589
2270 | 79.99113
2269 | 80.10908
2268 | 80.19879
2267 | 80.26766
2266 | 80.35417
2265 | 80.47355
2264 | 80.59759
2263 | 80.72041
2262 | 80.91862
2261 | 81.14158
2260 | 81.37839
2259 | 81.70231
2258 | 82.04743
2257 | 82.42828
2256 | 82.82019
2255 | 83.26055
2254 | 83.70077
2253 | 84.16219
2252 | 84.64029
2251 | 85.13348
2250 | 85.57616
2249 | 86.03279
2248 | 86.4846
2247 | 86.88709
2246 | 87.30854
2245 | 87.71111
2244 | 88.05127
2243 | 88.40143
2242 | 88.70432
2241 | 88.96769
2240 | 89.20295
2239 | 89.42491
2238 | 89.58334
2237 | 89.7309
2236 | 89.83772
2235 | 89.90694
2234 | 89.95314
2233 | 89.98883
2232 | 90.02228
2231 | 90.04356
2230 | 90.08744
2229 | 90.15007
2228 | 90.21953
2227 | 90.32328
2226 | 90.46671
2225 | 90.58349
2224 | 90.72684
2223 | 90.89285
2222 | 91.02614
2221 | 91.1909
2220 | 91.33215
2219 | 91.4612
2218 | 91.56937
2217 | 91.70893
2216 | 91.78753
2215 | 91.88226
2214 | 91.97726
2213 | 92.03167
2212 | 92.11272
2211 | 92.17657
2210 | 92.22134
2209 | 92.24539
2208 | 92.29936
2207 | 92.36315
2206 | 92.37639
2205 | 92.40873
2204 | 92.46381
2203 | 92.46676
2202 | 92.49623
2201 | 92.52852
2200 | 92.53606
2199 | 92.55769
2198 | 92.6049
2197 | 92.62661
2196 | 92.6416
2195 | 92.65468
2194 | 92.68143
2193 | 92.69211
2192 | 92.70789
2191 | 92.71211
2190 | 92.72533
2189 | 92.74155
2188 | 92.75301
2187 | 92.75636
2186 | 92.75702
2185 | 92.77174
2184 | 92.77482
2183 | 92.77721
2182 | 92.7693
2181 | 92.75146
2180 | 92.72552
2179 | 92.71296
2178 | 92.68285
2177 | 92.66539
2176 | 92.60073
2175 | 92.56606
2174 | 92.52158
2173 | 92.47013
2172 | 92.41776
2171 | 92.37422
2170 | 92.31982
2169 | 92.28006
2168 | 92.24606
2167 | 92.21261
2166 | 92.18537
2165 | 92.15188
2164 | 92.1413
2163 | 92.12659
2162 | 92.1114
2161 | 92.08515
2160 | 92.06479
2159 | 92.04101
2158 | 92.02172
2157 | 91.98518
2156 | 91.96116
2155 | 91.93764
2154 | 91.88525
2153 | 91.85686
2152 | 91.81196
2151 | 91.80212
2150 | 91.78484
2149 | 91.75061
2148 | 91.7485
2147 | 91.75828
2146 | 91.76987
2145 | 91.78982
2144 | 91.79823
2143 | 91.84823
2142 | 91.88784
2141 | 91.94395
2140 | 91.97534
2139 | 92.03288
2138 | 92.09716
2137 | 92.16022
2136 | 92.20652
2135 | 92.25371
2134 | 92.28204
2133 | 92.32086
2132 | 92.33871
2131 | 92.36046
2130 | 92.38054
2129 | 92.3873
2128 | 92.3925
2127 | 92.40081
2126 | 92.39435
2125 | 92.37254
2124 | 92.35799
2123 | 92.35354
2122 | 92.32161
2121 | 92.29603
2120 | 92.28094
2119 | 92.24819
2118 | 92.22617
2117 | 92.19686
2116 | 92.1929
2115 | 92.22067
2114 | 92.26463
2113 | 92.32455
2112 | 92.38473
2111 | 92.48321
2110 | 92.5817
2109 | 92.70651
2108 | 92.82841
2107 | 92.93403
2106 | 93.02589
2105 | 93.15682
2104 | 93.24571
2103 | 93.33481
2102 | 93.39415
2101 | 93.45715
2100 | 93.51814
2099 | 93.55978
2098 | 93.59744
2097 | 93.64014
2096 | 93.65465
2095 | 93.71052
2094 | 93.72854
2093 | 93.75286
2092 | 93.76585
2091 | 93.78516
2090 | 93.80495
2089 | 93.80642
2088 | 93.83408
2087 | 93.83854
2086 | 93.83406
2085 | 93.83845
2084 | 93.84422
2083 | 93.81287
2082 | 93.81721
2081 | 93.82552
2080 | 93.8241
2079 | 93.79871
2078 | 93.78974
2077 | 93.76471
2076 | 93.76424
2075 | 93.73947
2074 | 93.72289
2073 | 93.7071
2072 | 93.67641
2071 | 93.68612
2070 | 93.66652
2069 | 93.63165
2068 | 93.61414
2067 | 93.59745
2066 | 93.56638
2065 | 93.58363
2064 | 93.55628
2063 | 93.53893
2062 | 93.51209
2061 | 93.50311
2060 | 93.45837
2059 | 93.4605
2058 | 93.44048
2057 | 93.41318
2056 | 93.39392
2055 | 93.36663
2054 | 93.35466
2053 | 93.3249
2052 | 93.31057
2051 | 93.29177
2050 | 93.28316
2049 | 93.28226
2048 | 93.25004
2047 | 93.24532
2046 | 93.20403
2045 | 93.20853
2044 | 93.21149
2043 | 93.18983
2042 | 93.17158
2041 | 93.16618
2040 | 93.17631
2039 | 93.16342
2038 | 93.16486
2037 | 93.163
2036 | 93.16016
2035 | 93.16154
2034 | 93.18349
2033 | 93.17375
2032 | 93.21153
2031 | 93.20496
2030 | 93.20789
2029 | 93.25078
2028 | 93.26233
2027 | 93.24669
2026 | 93.27475
2025 | 93.30817
2024 | 93.32412
2023 | 93.34892
2022 | 93.39169
2021 | 93.38113
2020 | 93.4402
2019 | 93.45058
2018 | 93.48209
2017 | 93.50456
2016 | 93.51634
2015 | 93.55767
2014 | 93.56937
2013 | 93.60397
2012 | 93.63255
2011 | 93.64902
2010 | 93.6784
2009 | 93.70037
2008 | 93.71031
2007 | 93.73518
2006 | 93.76628
2005 | 93.78336
2004 | 93.80538
2003 | 93.81217
2002 | 93.83524
2001 | 93.84212
2000 | 93.84912
1999 | 93.71049
1998 | 93.74163
1997 | 93.7362
1996 | 93.77418
1995 | 93.78704
1994 | 93.80781
1993 | 93.80005
1992 | 93.81255
1991 | 93.82951
1990 | 93.84331
1989 | 93.84282
1988 | 93.86653
1987 | 93.87608
1986 | 93.89695
1985 | 93.88243
1984 | 93.90538
1983 | 93.90732
1982 | 93.92674
1981 | 93.93233
1980 | 93.93981
1979 | 93.95428
1978 | 93.96786
1977 | 93.97578
1976 | 93.9826
1975 | 93.98748
1974 | 93.98873
1973 | 93.99849
1972 | 93.99507
1971 | 93.97032
1970 | 93.97819
1969 | 93.99138
1968 | 93.97425
1967 | 93.9626
1966 | 93.95053
1965 | 93.93238
1964 | 93.90384
1963 | 93.90261
1962 | 93.8593
1961 | 93.8256
1960 | 93.81863
1959 | 93.77699
1958 | 93.72245
1957 | 93.72234
1956 | 93.70271
1955 | 93.67211
1954 | 93.6459
1953 | 93.61534
1952 | 93.58257
1951 | 93.54379
1950 | 93.50208
1949 | 93.454
1948 | 93.42866
1947 | 93.40067
1946 | 93.36809
1945 | 93.3287
1944 | 93.281
1943 | 93.22826
1942 | 93.18511
1941 | 93.14674
1940 | 93.10834
1939 | 93.08466
1938 | 93.03999
1937 | 93.01962
1936 | 92.98977
1935 | 92.95037
1934 | 92.91884
1933 | 92.88683
1932 | 92.85004
1931 | 92.85281
1930 | 92.79437
1929 | 92.7922
1928 | 92.75108
1927 | 92.73855
1926 | 92.72079
1925 | 92.6907
1924 | 92.66772
1923 | 92.62733
1922 | 92.59778
1921 | 92.56973
1920 | 92.53699
1919 | 92.54124
1918 | 92.5011
1917 | 92.49612
1916 | 92.48064
1915 | 92.46691
1914 | 92.46963
1913 | 92.45781
1912 | 92.46836
1911 | 92.47636
1910 | 92.46961
1909 | 92.48338
1908 | 92.48299
1907 | 92.50764
1906 | 92.53905
1905 | 92.57307
1904 | 92.6016
1903 | 92.60922
1902 | 92.65498
1901 | 92.67021
1900 | 92.72247
1899 | 92.74223
1898 | 92.79496
1897 | 92.85246
1896 | 92.88112
1895 | 92.91261
1894 | 92.94902
1893 | 92.97573
1892 | 93.00732
1891 | 93.07099
1890 | 93.10519
1889 | 93.13106
1888 | 93.16248
1887 | 93.18969
1886 | 93.22043
1885 | 93.24838
1884 | 93.29005
1883 | 93.3158
1882 | 93.34621
1881 | 93.39462
1880 | 93.42701
1879 | 93.44482
1878 | 93.45761
1877 | 93.50268
1876 | 93.51854
1875 | 93.54663
1874 | 93.57304
1873 | 93.62834
1872 | 93.66008
1871 | 93.67734
1870 | 93.68445
1869 | 93.73239
1868 | 93.74458
1867 | 93.76878
1866 | 93.7809
1865 | 93.79234
1864 | 93.80586
1863 | 93.81268
1862 | 93.80391
1861 | 93.82248
1860 | 93.85658
1859 | 93.85938
1858 | 93.83514
1857 | 93.86459
1856 | 93.87897
1855 | 93.88672
1854 | 93.88831
1853 | 93.86987
1852 | 93.89097
1851 | 93.88913
1850 | 93.86512
1849 | 93.86108
1848 | 93.8688
1847 | 93.85462
1846 | 93.85146
1845 | 93.82019
1844 | 93.80849
1843 | 93.77969
1842 | 93.7483
1841 | 93.73642
1840 | 93.74626
1839 | 93.70522
1838 | 93.6911
1837 | 93.67757
1836 | 93.63255
1835 | 93.62394
1834 | 93.59447
1833 | 93.54712
1832 | 93.51266
1831 | 93.48737
1830 | 93.44974
1829 | 93.42707
1828 | 93.39885
1827 | 93.35311
1826 | 93.327
1825 | 93.27607
1824 | 93.24936
1823 | 93.21699
1822 | 93.17126
1821 | 93.14061
1820 | 93.11543
1819 | 93.06448
1818 | 93.06641
1817 | 93.0228
1816 | 92.99566
1815 | 92.96875
1814 | 92.93169
1813 | 92.90804
1812 | 92.89073
1811 | 92.87096
1810 | 92.8443
1809 | 92.80006
1808 | 92.77907
1807 | 92.7495
1806 | 92.73966
1805 | 92.71084
1804 | 92.71268
1803 | 92.68858
1802 | 92.6543
1801 | 92.62923
1800 | 92.64545
1799 | 92.61287
1798 | 92.60648
1797 | 92.58623
1796 | 92.58675
1795 | 92.57568
1794 | 92.57964
1793 | 92.56081
1792 | 92.5663
1791 | 92.57063
1790 | 92.58212
1789 | 92.5839
1788 | 92.58808
1787 | 92.59886
1786 | 92.58321
1785 | 92.5851
1784 | 92.60326
1783 | 92.59689
1782 | 92.61212
1781 | 92.61686
1780 | 92.62895
1779 | 92.65516
1778 | 92.65315
1777 | 92.6498
1776 | 92.66078
1775 | 92.69312
1774 | 92.68033
1773 | 92.66871
1772 | 92.70047
1771 | 92.67358
1770 | 92.65987
1769 | 92.64803
1768 | 92.62206
1767 | 92.56926
1766 | 92.51752
1765 | 92.48354
1764 | 92.42085
1763 | 92.33382
1762 | 92.23261
1761 | 92.16988
1760 | 92.04569
1759 | 91.95676
1758 | 91.84039
1757 | 91.71844
1756 | 91.60751
1755 | 91.49593
1754 | 91.38317
1753 | 91.29858
1752 | 91.19167
1751 | 91.12039
1750 | 91.04959
1749 | 91.00722
1748 | 90.95162
1747 | 90.91022
1746 | 90.87967
1745 | 90.884
1744 | 90.88799
1743 | 90.89821
1742 | 90.92063
1741 | 90.95332
1740 | 91.01458
1739 | 91.05515
1738 | 91.11828
1737 | 91.14603
1736 | 91.17748
1735 | 91.22996
1734 | 91.21231
1733 | 91.21997
1732 | 91.22984
1731 | 91.22459
1730 | 91.19907
1729 | 91.18983
1728 | 91.16209
1727 | 91.14319
1726 | 91.13294
1725 | 91.10217
1724 | 91.09099
1723 | 91.08716
1722 | 91.08961
1721 | 91.10309
1720 | 91.10163
1719 | 91.11943
1718 | 91.13551
1717 | 91.13806
1716 | 91.15343
1715 | 91.18354
1714 | 91.16651
1713 | 91.16264
1712 | 91.18028
1711 | 91.15081
1710 | 91.11628
1709 | 91.08705
1708 | 91.0313
1707 | 90.98719
1706 | 90.9337
1705 | 90.86538
1704 | 90.81626
1703 | 90.76949
1702 | 90.7367
1701 | 90.69299
1700 | 90.69048
1699 | 90.67774
1698 | 90.70474
1697 | 90.73426
1696 | 90.79281
1695 | 90.86842
1694 | 90.94793
1693 | 91.05791
1692 | 91.17431
1691 | 91.28659
1690 | 91.39806
1689 | 91.53551
1688 | 91.63557
1687 | 91.74381
1686 | 91.84419
1685 | 91.93876
1684 | 92.01441
1683 | 92.11894
1682 | 92.18826
1681 | 92.25089
1680 | 92.32441
1679 | 92.37634
1678 | 92.47604
1677 | 92.56296
1676 | 92.64239
1675 | 92.7288
1674 | 92.82203
1673 | 92.93059
1672 | 93.04134
1671 | 93.11567
1670 | 93.26128
1669 | 93.38293
1668 | 93.49294
1667 | 93.63828
1666 | 93.7542
1665 | 93.89417
1664 | 93.98563
1663 | 94.09523
1662 | 94.21812
1661 | 94.31559
1660 | 94.39543
1659 | 94.48998
1658 | 94.56118
1657 | 94.64076
1656 | 94.69502
1655 | 94.77454
1654 | 94.83576
1653 | 94.87231
1652 | 94.90347
1651 | 94.95007
1650 | 94.98341
1649 | 95.01551
1648 | 95.02636
1647 | 95.03946
1646 | 95.0743
1645 | 95.0649
1644 | 95.08064
1643 | 95.06333
1642 | 95.05131
1641 | 95.03563
1640 | 95.00143
1639 | 94.96391
1638 | 94.94176
1637 | 94.86903
1636 | 94.8149
1635 | 94.73641
1634 | 94.65968
1633 | 94.58791
1632 | 94.53835
1631 | 94.50893
1630 | 94.48527
1629 | 94.49555
1628 | 94.50103
1627 | 94.52314
1626 | 94.53004
1625 | 94.52251
1624 | 94.52836
1623 | 94.51527
1622 | 94.52357
1621 | 94.504
1620 | 94.52058
1619 | 94.47519
1618 | 94.46578
1617 | 94.43575
1616 | 94.39947
1615 | 94.37137
1614 | 94.35721
1613 | 94.33752
1612 | 94.2974
1611 | 94.29626
1610 | 94.26344
1609 | 94.23021
1608 | 94.21085
1607 | 94.20207
1606 | 94.19594
1605 | 94.18758
1604 | 94.17061
1603 | 94.17735
1602 | 94.16846
1601 | 94.19053
1600 | 94.18295
1599 | 94.19614
1598 | 94.21756
1597 | 94.24709
1596 | 94.24513
1595 | 94.25694
1594 | 94.28887
1593 | 94.31388
1592 | 94.33848
1591 | 94.39037
1590 | 94.42505
1589 | 94.44505
1588 | 94.49688
1587 | 94.53239
1586 | 94.57956
1585 | 94.61923
1584 | 94.65499
1583 | 94.7114
1582 | 94.77511
1581 | 94.78083
1580 | 94.84695
1579 | 94.90968
1578 | 94.93314
1577 | 94.99016
1576 | 95.03459
1575 | 95.06628
1574 | 95.11039
1573 | 95.13502
1572 | 95.1993
1571 | 95.24079
1570 | 95.26679
1569 | 95.28541
1568 | 95.32232
1567 | 95.36701
1566 | 95.37515
1565 | 95.38055
1564 | 95.38628
1563 | 95.40731
1562 | 95.43336
1561 | 95.42462
1560 | 95.44166
1559 | 95.44035
1558 | 95.4341
1557 | 95.43078
1556 | 95.42589
1555 | 95.39943
1554 | 95.37709
1553 | 95.3573
1552 | 95.3439
1551 | 95.30309
1550 | 95.27923
1549 | 95.24075
1548 | 95.19123
1547 | 95.16985
1546 | 95.11727
1545 | 95.09311
1544 | 95.06002
1543 | 95.02515
1542 | 94.9688
1541 | 94.90583
1540 | 94.88566
1539 | 94.82525
1538 | 94.77788
1537 | 94.75665
1536 | 94.70818
1535 | 94.66809
1534 | 94.6417
1533 | 94.60268
1532 | 94.56677
1531 | 94.53809
1530 | 94.50047
1529 | 94.46664
1528 | 94.46066
1527 | 94.43979
1526 | 94.42233
1525 | 94.40451
1524 | 94.39725
1523 | 94.38457
1522 | 94.38189
1521 | 94.39716
1520 | 94.39756
1519 | 94.39912
1518 | 94.43365
1517 | 94.41794
1516 | 94.43874
1515 | 94.46867
1514 | 94.4978
1513 | 94.51759
1512 | 94.55152
1511 | 94.57822
1510 | 94.61545
1509 | 94.65106
1508 | 94.70193
1507 | 94.73634
1506 | 94.78692
1505 | 94.85219
1504 | 94.88224
1503 | 94.92942
1502 | 94.9943
1501 | 95.02284
1500 | 95.05671
1499 | 95.12537
1498 | 95.15701
1497 | 95.19453
1496 | 95.24599
1495 | 95.28511
1494 | 95.31487
1493 | 95.34601
1492 | 95.38538
1491 | 95.40419
1490 | 95.43137
1489 | 95.45307
1488 | 95.4717
1487 | 95.47802
1486 | 95.48581
1485 | 95.49747
1484 | 95.4771
1483 | 95.46166
1482 | 95.46865
1481 | 95.44046
1480 | 95.44489
1479 | 95.39912
1478 | 95.38212
1477 | 95.33823
1476 | 95.29156
1475 | 95.26282
1474 | 95.20636
1473 | 95.16922
1472 | 95.10036
1471 | 95.06425
1470 | 94.99739
1469 | 94.94853
1468 | 94.88548
1467 | 94.82311
1466 | 94.76305
1465 | 94.69917
1464 | 94.63168
1463 | 94.57001
1462 | 94.50047
1461 | 94.45158
1460 | 94.39429
1459 | 94.35651
1458 | 94.29018
1457 | 94.23775
1456 | 94.19282
1455 | 94.14053
1454 | 94.10715
1453 | 94.08351
1452 | 94.03053
1451 | 94.00481
1450 | 93.99495
1449 | 93.97002
1448 | 93.95432
1447 | 93.9501
1446 | 93.95497
1445 | 93.96718
1444 | 93.95601
1443 | 93.99072
1442 | 93.99868
1441 | 94.02462
1440 | 94.03501
1439 | 94.08577
1438 | 94.10114
1437 | 94.12946
1436 | 94.19629
1435 | 94.23978
1434 | 94.29031
1433 | 94.32792
1432 | 94.35515
1431 | 94.43134
1430 | 94.46155
1429 | 94.5212
1428 | 94.57826
1427 | 94.63187
1426 | 94.68856
1425 | 94.73017
1424 | 94.77055
1423 | 94.81747
1422 | 94.88265
1421 | 94.88492
1420 | 94.92238
1419 | 94.94434
1418 | 94.99673
1417 | 94.99883
1416 | 95.01237
1415 | 95.03162
1414 | 95.02789
1413 | 95.01978
1412 | 95.01025
1411 | 94.9987
1410 | 94.96008
1409 | 94.95028
1408 | 94.93085
1407 | 94.87584
1406 | 94.83755
1405 | 94.80431
1404 | 94.74758
1403 | 94.70227
1402 | 94.63865
1401 | 94.57241
1400 | 94.52811
1399 | 94.46728
1398 | 94.3892
1397 | 94.31632
1396 | 94.23744
1395 | 94.1917
1394 | 94.10744
1393 | 94.05128
1392 | 93.97249
1391 | 93.90224
1390 | 93.83895
1389 | 93.78372
1388 | 93.70958
1387 | 93.68179
1386 | 93.65094
1385 | 93.62051
1384 | 93.59006
1383 | 93.56263
1382 | 93.56353
1381 | 93.57491
1380 | 93.59592
1379 | 93.58752
1378 | 93.58721
1377 | 93.60261
1376 | 93.64034
1375 | 93.66725
1374 | 93.72282
1373 | 93.78368
1372 | 93.82374
1371 | 93.89407
1370 | 93.95439
1369 | 94.01427
1368 | 94.07817
1367 | 94.19209
1366 | 94.24173
1365 | 94.26729
1364 | 94.33197
1363 | 94.38456
1362 | 94.45065
1361 | 94.51701
1360 | 94.58049
1359 | 94.63292
1358 | 94.66549
1357 | 94.7165
1356 | 94.75101
1355 | 94.7826
1354 | 94.8343
1353 | 94.86355
1352 | 94.89513
1351 | 94.89944
1350 | 94.91677
1349 | 94.9212
1348 | 94.91858
1347 | 94.90372
1346 | 94.88213
1345 | 94.87035
1344 | 94.82524
1343 | 94.80527
1342 | 94.76138
1341 | 94.70241
1340 | 94.6367
1339 | 94.59013
1338 | 94.53718
1337 | 94.46975
1336 | 94.41489
1335 | 94.3289
1334 | 94.25896
1333 | 94.15298
1332 | 94.11438
1331 | 94.04772
1330 | 93.98363
1329 | 93.9057
1328 | 93.84028
1327 | 93.77412
1326 | 93.73042
1325 | 93.67154
1324 | 93.65073
1323 | 93.59618
1322 | 93.58675
1321 | 93.53429
1320 | 93.53162
1319 | 93.50208
1318 | 93.48448
1317 | 93.49471
1316 | 93.50986
1315 | 93.5093
1314 | 93.54394
1313 | 93.56593
1312 | 93.60307
1311 | 93.62543
1310 | 93.68343
1309 | 93.72386
1308 | 93.7634
1307 | 93.83018
1306 | 93.88483
1305 | 93.93237
1304 | 93.98531
1303 | 94.02233
1302 | 94.10623
1301 | 94.16772
1300 | 94.21851
1299 | 94.25429
1298 | 94.31595
1297 | 94.37162
1296 | 94.41438
1295 | 94.42583
1294 | 94.45732
1293 | 94.46886
1292 | 94.49925
1291 | 94.51488
1290 | 94.50549
1289 | 94.50224
1288 | 94.48358
1287 | 94.465
1286 | 94.46
1285 | 94.42097
1284 | 94.36625
1283 | 94.35109
1282 | 94.29228
1281 | 94.24044
1280 | 94.19381
1279 | 94.13831
1278 | 94.08157
1277 | 94.01273
1276 | 93.95821
1275 | 93.8884
1274 | 93.8484
1273 | 93.77412
1272 | 93.7409
1271 | 93.67532
1270 | 93.60973
1269 | 93.56892
1268 | 93.52155
1267 | 93.49369
1266 | 93.47755
1265 | 93.45923
1264 | 93.42344
1263 | 93.41867
1262 | 93.41264
1261 | 93.40189
1260 | 93.43028
1259 | 93.45078
1258 | 93.47987
1257 | 93.498
1256 | 93.52238
1255 | 93.56963
1254 | 93.62517
1253 | 93.68623
1252 | 93.6938
1251 | 93.76693
1250 | 93.82435
1249 | 93.87125
1248 | 93.92393
1247 | 93.97723
1246 | 94.03472
1245 | 94.0674
1244 | 94.11658
1243 | 94.14825
1242 | 94.17494
1241 | 94.20803
1240 | 94.22535
1239 | 94.25414
1238 | 94.26623
1237 | 94.26434
1236 | 94.24162
1235 | 94.21005
1234 | 94.21468
1233 | 94.18551
1232 | 94.15926
1231 | 94.10641
1230 | 94.0644
1229 | 94.02629
1228 | 93.92088
1227 | 93.87971
1226 | 93.82165
1225 | 93.79776
1224 | 93.73837
1223 | 93.66212
1222 | 93.61662
1221 | 93.5629
1220 | 93.50865
1219 | 93.45724
1218 | 93.42781
1217 | 93.39668
1216 | 93.36871
1215 | 93.35574
1214 | 93.339
1213 | 93.33681
1212 | 93.33202
1211 | 93.33743
1210 | 93.37818
1209 | 93.40199
1208 | 93.41604
1207 | 93.44819
1206 | 93.50301
1205 | 93.53761
1204 | 93.59791
1203 | 93.66682
1202 | 93.73339
1201 | 93.77996
1200 | 93.84217
1199 | 93.78109
1198 | 93.83055
1197 | 93.89779
1196 | 93.93874
1195 | 93.97672
1194 | 94.02183
1193 | 94.05901
1192 | 94.08688
1191 | 94.1153
1190 | 94.10974
1189 | 94.12299
1188 | 94.1237
1187 | 94.10301
1186 | 94.07243
1185 | 94.04804
1184 | 94.02524
1183 | 93.98625
1182 | 93.93259
1181 | 93.84126
1180 | 93.85148
1179 | 93.77771
1178 | 93.70435
1177 | 93.65119
1176 | 93.59209
1175 | 93.53136
1174 | 93.49877
1173 | 93.44682
1172 | 93.41492
1171 | 93.38647
1170 | 93.36066
1169 | 93.34521
1168 | 93.33007
1167 | 93.36364
1166 | 93.35374
1165 | 93.3877
1164 | 93.41534
1163 | 93.46481
1162 | 93.51051
1161 | 93.56348
1160 | 93.62392
1159 | 93.71658
1158 | 93.7924
1157 | 93.87508
1156 | 93.95039
1155 | 94.066
1154 | 94.16289
1153 | 94.266
1152 | 94.35302
1151 | 94.45383
1150 | 94.54028
1149 | 94.62107
1148 | 94.71024
1147 | 94.7621
1146 | 94.8105
1145 | 94.86738
1144 | 94.90448
1143 | 94.93056
1142 | 94.9465
1141 | 94.96783
1140 | 94.94534
1139 | 94.92597
1138 | 94.89219
1137 | 94.85754
1136 | 94.81323
1135 | 94.77451
1134 | 94.68603
1133 | 94.63512
1132 | 94.58826
1131 | 94.50294
1130 | 94.43784
1129 | 94.38242
1128 | 94.31459
1127 | 94.25001
1126 | 94.21334
1125 | 94.18077
1124 | 94.15629
1123 | 94.1357
1122 | 94.15962
1121 | 94.17194
1120 | 94.20419
1119 | 94.22839
1118 | 94.28925
1117 | 94.34541
1116 | 94.40295
1115 | 94.48946
1114 | 94.57644
1113 | 94.6587
1112 | 94.77007
1111 | 94.8514
1110 | 94.95816
1109 | 95.06188
1108 | 95.1742
1107 | 95.24977
1106 | 95.35047
1105 | 95.41808
1104 | 95.46706
1103 | 95.52723
1102 | 95.55161
1101 | 95.5789
1100 | 95.5999
1099 | 95.58664
1098 | 95.55055
1097 | 95.5281
1096 | 95.50617
1095 | 95.44811
1094 | 95.37116
1093 | 95.30893
1092 | 95.22755
1091 | 95.14242
1090 | 95.0502
1089 | 94.94936
1088 | 94.88747
1087 | 94.82553
1086 | 94.75968
1085 | 94.67288
1084 | 94.64626
1083 | 94.59906
1082 | 94.59802
1081 | 94.59369
1080 | 94.58269
1079 | 94.59489
1078 | 94.65259
1077 | 94.71477
1076 | 94.7699
1075 | 94.84671
1074 | 94.9301
1073 | 95.03548
1072 | 95.121
1071 | 95.23214
1070 | 95.33448
1069 | 95.44004
1068 | 95.53796
1067 | 95.62022
1066 | 95.70995
1065 | 95.78218
1064 | 95.82948
1063 | 95.88237
1062 | 95.90363
1061 | 95.90613
1060 | 95.92847
1059 | 95.88076
1058 | 95.85393
1057 | 95.77899
1056 | 95.72402
1055 | 95.65343
1054 | 95.57538
1053 | 95.4791
1052 | 95.38519
1051 | 95.28243
1050 | 95.21753
1049 | 95.11643
1048 | 95.0399
1047 | 94.97105
1046 | 94.90386
1045 | 94.8624
1044 | 94.84605
1043 | 94.83841
1042 | 94.83636
1041 | 94.84938
1040 | 94.8959
1039 | 94.9613
1038 | 95.00652
1037 | 95.09431
1036 | 95.18401
1035 | 95.26794
1034 | 95.35467
1033 | 95.44475
1032 | 95.5439
1031 | 95.61235
1030 | 95.70596
1029 | 95.76847
1028 | 95.81474
1027 | 95.86348
1026 | 95.88136
1025 | 95.88264
1024 | 95.86951
1023 | 95.83874
1022 | 95.78859
1021 | 95.71005
1020 | 95.61044
1019 | 95.53637
1018 | 95.41695
1017 | 95.30019
1016 | 95.19883
1015 | 95.0929
1014 | 94.98096
1013 | 94.88206
1012 | 94.80888
1011 | 94.70847
1010 | 94.68153
1009 | 94.64285
1008 | 94.63767
1007 | 94.61514
1006 | 94.66695
1005 | 94.68385
1004 | 94.7637
1003 | 94.83499
1002 | 94.92839
1001 | 95.02391
1000 | 95.1405
999 | 95.24325
998 | 95.35194
997 | 95.47393
996 | 95.55312
995 | 95.65082
994 | 95.72662
993 | 95.75453
992 | 95.7728
991 | 95.79102
990 | 95.76913
989 | 95.72128
988 | 95.65366
987 | 95.56685
986 | 95.4713
985 | 95.33886
984 | 95.21235
983 | 95.08607
982 | 94.92846
981 | 94.79837
980 | 94.67715
979 | 94.55279
978 | 94.44872
977 | 94.3753
976 | 94.31279
975 | 94.26999
974 | 94.27506
973 | 94.27666
972 | 94.32326
971 | 94.38462
970 | 94.45458
969 | 94.53465
968 | 94.65331
967 | 94.76427
966 | 94.88572
965 | 95.00314
964 | 95.09702
963 | 95.20803
962 | 95.27786
961 | 95.33846
960 | 95.36613
959 | 95.37952
958 | 95.36787
957 | 95.32513
956 | 95.26823
955 | 95.17654
954 | 95.07805
953 | 94.96954
952 | 94.85475
951 | 94.70938
950 | 94.59782
949 | 94.47528
948 | 94.36462
947 | 94.27148
946 | 94.19741
945 | 94.14614
944 | 94.10703
943 | 94.11905
942 | 94.14053
941 | 94.18539
940 | 94.25694
939 | 94.34165
938 | 94.43974
937 | 94.55006
936 | 94.65053
935 | 94.73532
934 | 94.84351
933 | 94.93262
932 | 95.01097
931 | 95.04636
930 | 95.08309
929 | 95.07801
928 | 95.04057
927 | 95.01494
926 | 94.9282
925 | 94.84189
924 | 94.74795
923 | 94.63157
922 | 94.50757
921 | 94.40308
920 | 94.29527
919 | 94.1995
918 | 94.12004
917 | 94.06955
916 | 94.04293
915 | 94.04497
914 | 94.06242
913 | 94.11188
912 | 94.20164
911 | 94.26958
910 | 94.38203
909 | 94.49937
908 | 94.63441
907 | 94.74274
906 | 94.8448
905 | 94.94965
904 | 95.02748
903 | 95.05941
902 | 95.08327
901 | 95.07426
900 | 95.04861
899 | 94.99041
898 | 94.91537
897 | 94.81772
896 | 94.70611
895 | 94.58601
894 | 94.45865
893 | 94.36816
892 | 94.28761
891 | 94.20921
890 | 94.17803
889 | 94.15286
888 | 94.16678
887 | 94.19716
886 | 94.26995
885 | 94.37006
884 | 94.46361
883 | 94.59096
882 | 94.71003
881 | 94.83691
880 | 94.95854
879 | 95.05532
878 | 95.12482
877 | 95.17756
876 | 95.20168
875 | 95.18855
874 | 95.15726
873 | 95.07731
872 | 94.99499
871 | 94.90237
870 | 94.76612
869 | 94.65352
868 | 94.54668
867 | 94.46542
866 | 94.3659
865 | 94.33408
864 | 94.30946
863 | 94.32088
862 | 94.37387
861 | 94.44385
860 | 94.5323
859 | 94.65568
858 | 94.77467
857 | 94.91138
856 | 95.03092
855 | 95.15303
854 | 95.24026
853 | 95.32108
852 | 95.3892
851 | 95.40559
850 | 95.39481
849 | 95.33159
848 | 95.26337
847 | 95.15697
846 | 95.04254
845 | 94.93785
844 | 94.80767
843 | 94.67883
842 | 94.61153
841 | 94.52145
840 | 94.47905
839 | 94.4844
838 | 94.486
837 | 94.50851
836 | 94.58418
835 | 94.64545
834 | 94.76713
833 | 94.85935
832 | 94.96932
831 | 95.05453
830 | 95.13799
829 | 95.16406
828 | 95.20799
827 | 95.21202
826 | 95.16334
825 | 95.10213
824 | 95.01392
823 | 94.92184
822 | 94.81949
821 | 94.70139
820 | 94.61733
819 | 94.50296
818 | 94.45247
817 | 94.39689
816 | 94.38572
815 | 94.37309
814 | 94.38945
813 | 94.43304
812 | 94.48884
811 | 94.56156
810 | 94.59952
809 | 94.64531
808 | 94.66753
807 | 94.67905
806 | 94.69073
805 | 94.64147
804 | 94.57822
803 | 94.51723
802 | 94.43169
801 | 94.31747
800 | 94.22639
799 | 94.80639
798 | 94.66313
797 | 94.50222
796 | 94.45976
795 | 94.44559
794 | 94.5162
793 | 94.58483
792 | 94.66918
791 | 94.83854
790 | 95.05305
789 | 95.23241
788 | 95.33016
787 | 95.45423
786 | 95.42179
785 | 95.44807
784 | 95.32251
783 | 95.26914
782 | 95.11306
781 | 94.88818
780 | 94.636
779 | 94.40763
778 | 94.19825
777 | 94.10252
776 | 93.97539
775 | 93.91759
774 | 93.90399
773 | 94.00483
772 | 94.14879
771 | 94.25216
770 | 94.4258
769 | 94.68478
768 | 94.83546
767 | 94.91464
766 | 94.94798
765 | 94.88644
764 | 94.96954
763 | 94.84721
762 | 94.57224
761 | 94.44709
760 | 94.24498
759 | 93.97913
758 | 93.80108
757 | 93.6745
756 | 93.69776
755 | 93.65726
754 | 93.7815
753 | 93.88129
752 | 94.10056
751 | 94.2581
750 | 94.48511
749 | 94.71674
748 | 94.87801
747 | 94.95087
746 | 95.00179
745 | 94.95699
744 | 94.84197
743 | 94.70126
742 | 94.45786
741 | 94.30617
740 | 94.15219
739 | 93.94854
738 | 93.94074
737 | 93.85661
736 | 93.92543
735 | 94.04083
734 | 94.23331
733 | 94.48093
732 | 94.70808
731 | 94.97422
730 | 95.07346
729 | 95.22707
728 | 95.2803
727 | 95.25683
726 | 95.14679
725 | 95.01379
724 | 94.85098
723 | 94.78374
722 | 94.63413
721 | 94.53267
720 | 94.54481
719 | 94.59663
718 | 94.71374
717 | 94.90667
716 | 95.16526
715 | 95.40175
714 | 95.54993
713 | 95.75575
712 | 95.85981
711 | 95.90633
710 | 95.82305
709 | 95.75191
708 | 95.56811
707 | 95.32523
706 | 95.1825
705 | 95.01083
704 | 95.00496
703 | 94.98461
702 | 95.09644
701 | 95.24863
700 | 95.54963
699 | 95.80186
698 | 96.04076
697 | 96.26858
696 | 96.37744
695 | 96.39011
694 | 96.34929
693 | 96.21532
692 | 96.01331
691 | 95.74886
690 | 95.53928
689 | 95.37133
688 | 95.21629
687 | 95.21761
686 | 95.26683
685 | 95.39587
684 | 95.6112
683 | 95.82656
682 | 96.06838
681 | 96.18643
680 | 96.27232
679 | 96.23726
678 | 96.11606
677 | 95.86679
676 | 95.58649
675 | 95.31241
674 | 95.12509
673 | 94.91364
672 | 94.89246
671 | 94.8905
670 | 95.00622
669 | 95.17303
668 | 95.42826
667 | 95.61769
666 | 95.71423
665 | 95.7662
664 | 95.69057
663 | 95.53855
662 | 95.28246
661 | 94.96361
660 | 94.64203
659 | 94.42684
658 | 94.2676
657 | 94.23239
656 | 94.29348
655 | 94.48982
654 | 94.70575
653 | 94.92455
652 | 95.0835
651 | 95.1984
650 | 95.19576
649 | 95.06792
648 | 94.85736
647 | 94.61391
646 | 94.33375
645 | 94.10024
644 | 94.0833
643 | 94.15154
642 | 94.3101
641 | 94.50897
640 | 94.80198
639 | 95.08635
638 | 95.27444
637 | 95.34158
636 | 95.28256
635 | 95.11791
634 | 94.88684
633 | 94.5807
632 | 94.36679
631 | 94.2826
630 | 94.33765
629 | 94.46252
628 | 94.74222
627 | 95.09792
626 | 95.44058
625 | 95.70023
624 | 95.7866
623 | 95.71436
622 | 95.53513
621 | 95.23512
620 | 94.82369
619 | 94.49635
618 | 94.30677
617 | 94.15976
616 | 94.20782
615 | 94.33372
614 | 94.4828
613 | 94.60959
612 | 94.57425
611 | 94.35252
610 | 93.94661
609 | 93.37187
608 | 92.77684
607 | 92.11847
606 | 91.54913
605 | 91.03052
604 | 90.64678
603 | 90.36295
602 | 90.03474
601 | 89.61244
600 | 89.04216
599 | 88.30034
598 | 87.35298
597 | 86.20686
596 | 85.02081
595 | 83.87804
594 | 82.72827
593 | 81.70633
592 | 80.71841
591 | 79.79678
590 | 78.802
589 | 77.72038
588 | 76.47339
587 | 75.12871
586 | 73.6143
585 | 72.06158
584 | 70.55299
583 | 69.06014
582 | 67.66671
581 | 66.32978
580 | 65.04601
579 | 63.78176
578 | 62.43441
577 | 61.03173
576 | 59.51607
575 | 57.99868
574 | 56.46923
573 | 54.97464
572 | 53.56392
571 | 52.21926
570 | 50.9865
569 | 49.78151
568 | 48.60872
567 | 47.41072
566 | 46.18958
565 | 44.99323
564 | 43.74509
563 | 42.56144
562 | 41.43174
561 | 40.3701
560 | 39.39008
559 | 38.45142
558 | 37.55666
557 | 36.6945
556 | 35.80922
555 | 34.9374
554 | 34.08774
553 | 33.27911
552 | 32.51434
551 | 31.80601
550 | 31.13503
549 | 30.53672
548 | 29.94555
547 | 29.38665
546 | 28.816
545 | 28.25887
544 | 27.73078
543 | 27.22325
542 | 26.76734
541 | 26.34774
540 | 25.97563
539 | 25.64609
538 | 25.31921
537 | 25.03944
536 | 24.7532
535 | 24.49539
534 | 24.238
533 | 24.02983
532 | 23.86597
531 | 23.7305
530 | 23.62848
529 | 23.53959
528 | 23.48284
527 | 23.42786
526 | 23.40947
525 | 23.40091
524 | 23.43681
523 | 23.52477
522 | 23.66994
521 | 23.86058
520 | 24.0842
519 | 24.34354
518 | 24.61909
517 | 24.92004
516 | 25.25821
515 | 25.65262
514 | 26.11622
513 | 26.65879
512 | 27.26778
511 | 27.9529
510 | 28.7268
509 | 29.54233
508 | 30.40851
507 | 31.43173
506 | 32.55685
505 | 33.83567
504 | 35.25697
503 | 36.85212
502 | 38.59551
501 | 40.43847
500 | 42.43971
499 | 44.697
498 | 47.19893
497 | 50.04348
496 | 53.28296
495 | 56.81085
494 | 60.51269
493 | 64.35274
492 | 68.2535
491 | 72.34502
490 | 76.60308
489 | 81.06617
488 | 85.42905
487 | 89.24335
486 | 91.88441
485 | 93.12645
484 | 92.92529
483 | 91.52917
482 | 89.16814
481 | 85.81094
480 | 81.42462
479 | 76.07535
478 | 70.1517
477 | 63.95694
476 | 58.03384
475 | 52.62611
474 | 47.66082
473 | 43.13783
472 | 38.95205
471 | 35.19766
470 | 31.80108
469 | 28.77368
468 | 26.13406
467 | 23.85472
466 | 21.7846
465 | 19.92511
464 | 18.26082
463 | 16.77028
462 | 15.43861
461 | 14.25769
460 | 13.20463
459 | 12.25982
458 | 11.38849
457 | 10.61145
456 | 9.89655
455 | 9.25068
454 | 8.68019
453 | 8.15575
452 | 7.68329
451 | 7.25183
450 | 6.84744
449 | 6.49166
448 | 6.16895
447 | 5.8674
446 | 5.5935
445 | 5.34824
444 | 5.12958
443 | 4.92633
442 | 4.74185
441 | 4.57226
440 | 4.43028
439 | 4.29934
438 | 4.18173
437 | 4.0792
436 | 3.98953
435 | 3.90896
434 | 3.84235
433 | 3.79476
432 | 3.75602
431 | 3.72449
430 | 3.70274
429 | 3.69904
428 | 3.70649
427 | 3.71826
426 | 3.74725
425 | 3.78443
424 | 3.83738
423 | 3.89905
422 | 3.97347
421 | 4.06846
420 | 4.17249
419 | 4.29488
418 | 4.43737
417 | 4.60674
416 | 4.79741
415 | 5.00284
414 | 5.22952
413 | 5.49204
412 | 5.7902
411 | 6.12546
410 | 6.49761
409 | 6.92747
408 | 7.39647
407 | 7.937
406 | 8.55434
405 | 9.23782
404 | 10.01992
403 | 10.907
402 | 11.93937
401 | 13.14376
400 | 14.51683
399 | 16.08704
398 | 17.92956
397 | 20.0945
396 | 22.6594
395 | 25.64788
394 | 29.0627
393 | 33.1343
392 | 37.91897
391 | 43.39799
390 | 49.29791
389 | 55.3049
388 | 61.58179
387 | 67.72495
386 | 72.28115
385 | 74.29929
384 | 74.09007
383 | 72.16599
382 | 68.43488
381 | 62.81108
380 | 56.47007
379 | 50.33379
378 | 44.75233
377 | 39.52454
376 | 34.63646
375 | 30.34978
374 | 26.76953
373 | 23.63999
372 | 20.88916
371 | 18.47234
370 | 16.49865
369 | 14.8103
368 | 13.29017
367 | 11.99934
366 | 10.91692
365 | 10.0195
364 | 9.24549
363 | 8.56296
362 | 8.03266
361 | 7.59198
360 | 7.23654
359 | 6.96607
358 | 6.76159
357 | 6.67369
356 | 6.63641
355 | 6.67759
354 | 6.82588
353 | 7.07032
352 | 7.42243
351 | 7.89697
350 | 8.56937
349 | 9.2915
348 | 10.32836
347 | 11.71741
346 | 13.54737
345 | 15.82188
344 | 18.54095
343 | 22.01685
342 | 26.16386
341 | 30.43997
340 | 35.09187
339 | 39.27658
338 | 41.70049
337 | 42.02974
336 | 40.60851
335 | 37.11094
334 | 32.28737
333 | 27.80197
332 | 23.71239
331 | 19.92268
330 | 16.90679
329 | 14.69967
328 | 12.90151
327 | 11.60542
326 | 10.74412
325 | 10.17581
324 | 9.90897
323 | 9.98647
322 | 10.28152
321 | 10.87498
320 | 11.87965
319 | 13.1913
318 | 14.83609
317 | 17.00048
316 | 19.15149
315 | 21.14999
314 | 22.61248
313 | 22.63739
312 | 21.18806
311 | 18.50063
310 | 14.93587
309 | 11.63258
308 | 8.69426
307 | 6.37023
306 | 4.71533
305 | 3.49275
304 | 2.63744
303 | 2.0144
302 | 1.5267
301 | 1.15286
300 | 0.86109
299
298
297
296
295
294
293
292
291
290
289
288
287
286
285
284
283
282
281
280
279
278
277
276
275
274
273
272
271
270
269
268
267
266
265
264
263
262
261
260
259
258
257
256
255
254
253
252
251
250