## N-BK7
Wavelength | Reflection
(nm) | (%)
1200 | 2.8686
1198 | 2.8183
1196 | 2.7667
1194 | 2.7148 | Product Coating Data UVFS, AB Coating：400 nm-1100 nm 2 mm Thick Substrate This file indicates a typical data and there may be differences between product batches. If you have any questions, please contact LBTEK Technical Support. To quote this data, please indicate that the data source is from LBTEK.
1192 | 2.664
1190 | 2.6119
1188 | 2.5618
1186 | 2.5118
1184 | 2.4607
1182 | 2.412
1180 | 2.3618
1178 | 2.3143
1176 | 2.2647
1174 | 2.2169 | LBTEK Mall：www.lbtek.com Tel：400-060-6986 LBTEK Technical Support E-mail：service@lbtek.com
1172 | 2.1713
1170 | 2.1249
1168 | 2.0802
1166 | 2.0339
1164 | 1.9904
1162 | 1.9476
1160 | 1.9057
1158 | 1.8654
1156 | 1.8248
1154 | 1.7845
1152 | 1.7432
1150 | 1.702
1148 | 1.6614
1146 | 1.6214
1144 | 1.5817
1142 | 1.5432
1140 | 1.5054
1138 | 1.4694
1136 | 1.433
1134 | 1.397
1132 | 1.3604
1130 | 1.3242
1128 | 1.2908
1126 | 1.2571
1124 | 1.2239
1122 | 1.1913
1120 | 1.1611
1118 | 1.1298
1116 | 1.0984
1114 | 1.0679
1112 | 1.0389
1110 | 1.0087
1108 | 0.98169
1106 | 0.95428
1104 | 0.92861
1102 | 0.90284
1100 | 0.87638
1098 | 0.85237
1096 | 0.82793
1094 | 0.80541
1092 | 0.78229
1090 | 0.76046
1088 | 0.73934
1086 | 0.71912
1084 | 0.69768
1082 | 0.67828
1080 | 0.6589
1078 | 0.6407
1076 | 0.62391
1074 | 0.60531
1072 | 0.58917
1070 | 0.57338
1068 | 0.55864
1066 | 0.54471
1064 | 0.5306
1062 | 0.517
1060 | 0.50482
1058 | 0.49317
1056 | 0.48226
1054 | 0.47168
1052 | 0.46086
1050 | 0.45082
1048 | 0.44083
1046 | 0.43337
1044 | 0.42433
1042 | 0.41713
1040 | 0.41186
1038 | 0.40406
1036 | 0.398
1034 | 0.39266
1032 | 0.38806
1030 | 0.38478
1028 | 0.38017
1026 | 0.37693
1024 | 0.3744
1022 | 0.37207
1020 | 0.36887
1018 | 0.36772
1016 | 0.36776
1014 | 0.3688
1012 | 0.36719
1010 | 0.36745
1008 | 0.36844
1006 | 0.36963
1004 | 0.3718
1002 | 0.37171
1000 | 0.37344
998 | 0.37721
996 | 0.38044
994 | 0.38398
992 | 0.38874
990 | 0.39217
988 | 0.39548
986 | 0.39955
984 | 0.40407
982 | 0.40823
980 | 0.41414
978 | 0.41974
976 | 0.42337
974 | 0.43062
972 | 0.43743
970 | 0.44378
968 | 0.44901
966 | 0.45664
964 | 0.46377
962 | 0.46936
960 | 0.47555
958 | 0.48278
956 | 0.49056
954 | 0.49794
952 | 0.50068
950 | 0.50784
948 | 0.51699
946 | 0.52387
944 | 0.53081
942 | 0.53942
940 | 0.54805
938 | 0.55717
936 | 0.56149
934 | 0.56506
932 | 0.57456
930 | 0.58227
928 | 0.58926
926 | 0.59508
924 | 0.59894
922 | 0.60495
920 | 0.61301
918 | 0.61782
916 | 0.62127
914 | 0.63296
912 | 0.63918
910 | 0.6437
908 | 0.65065
906 | 0.65384
904 | 0.65665
902 | 0.65986
900 | 0.6629
898 | 0.66953
896 | 0.67563
894 | 0.67637
892 | 0.67728
890 | 0.67744
888 | 0.69339
886 | 0.6973
884 | 0.6883
882 | 0.68325
880 | 0.69696
878 | 0.70269
876 | 0.70103
874 | 0.69657
872 | 0.69284
870 | 0.71142
868 | 0.70782
866 | 0.68499
864 | 0.69346
862 | 0.70246
860 | 0.68737
858 | 0.67295
856 | 0.6659
854 | 0.66064
852 | 0.66152
850 | 0.66077
848 | 0.65737
846 | 0.65668
844 | 0.65211
842 | 0.64266
840 | 0.63843
838 | 0.63557
836 | 0.6341
834 | 0.62802
832 | 0.61858
830 | 0.6126
828 | 0.61125
826 | 0.60652
824 | 0.59949
822 | 0.59373
820 | 0.58972
818 | 0.58342
816 | 0.57655
814 | 0.56934
812 | 0.56346
810 | 0.55671
808 | 0.55219
806 | 0.5471
804 | 0.54191
802 | 0.53451
800 | 0.53036
798 | 0.52406
796 | 0.51991
794 | 0.51681
792 | 0.5107
790 | 0.50781
788 | 0.50344
786 | 0.50166
784 | 0.49726
782 | 0.49357
780 | 0.48901
778 | 0.48597
776 | 0.48563
774 | 0.48329
772 | 0.47986
770 | 0.47874
768 | 0.47907
766 | 0.47922
764 | 0.47932
762 | 0.48147
760 | 0.48252
758 | 0.4855
756 | 0.48736
754 | 0.4899
752 | 0.49304
750 | 0.49542
748 | 0.49901
746 | 0.50344
744 | 0.50912
742 | 0.5146
740 | 0.52201
738 | 0.53059
736 | 0.53753
734 | 0.54395
732 | 0.55396
730 | 0.56413
728 | 0.57312
726 | 0.58202
724 | 0.59255
722 | 0.6014
720 | 0.61467
718 | 0.62673
716 | 0.63983
714 | 0.65178
712 | 0.66366
710 | 0.6783
708 | 0.69168
706 | 0.70539
704 | 0.71998
702 | 0.73579
700 | 0.74962
698 | 0.76428
696 | 0.78091
694 | 0.79625
692 | 0.81168
690 | 0.82394
688 | 0.83864
686 | 0.85297
684 | 0.86952
682 | 0.88151
680 | 0.89559
678 | 0.912
676 | 0.9234
674 | 0.93871
672 | 0.95343
670 | 0.96357
668 | 0.97867
666 | 0.98934
664 | 1.0004
662 | 1.0129
660 | 1.0221
658 | 1.0327
656 | 1.0425
654 | 1.0499
652 | 1.0578
650 | 1.0655
648 | 1.0717
646 | 1.0771
644 | 1.0839
642 | 1.088
640 | 1.0918
638 | 1.0941
636 | 1.0957
634 | 1.0964
632 | 1.0965
630 | 1.0957
628 | 1.0939
626 | 1.0906
624 | 1.0894
622 | 1.0856
620 | 1.0805
618 | 1.0732
616 | 1.0677
614 | 1.0621
612 | 1.0557
610 | 1.047
608 | 1.0386
606 | 1.0294
604 | 1.021
602 | 1.0107
600 | 1.0023
598 | 0.9908
596 | 0.98161
594 | 0.96989
592 | 0.96043
590 | 0.94815
588 | 0.93637
586 | 0.92526
584 | 0.91399
582 | 0.90192
580 | 0.88876
578 | 0.87769
576 | 0.8661
574 | 0.85606
572 | 0.84561
570 | 0.83389
568 | 0.82222
566 | 0.81151
564 | 0.80052
562 | 0.78786
560 | 0.77828
558 | 0.76755
556 | 0.75768
554 | 0.74608
552 | 0.73494
550 | 0.7234
548 | 0.71266
546 | 0.70194
544 | 0.69066
542 | 0.67735
540 | 0.66544
538 | 0.65167
536 | 0.64031
534 | 0.62702
532 | 0.61323
530 | 0.59811
528 | 0.58234
526 | 0.56644
524 | 0.54991
522 | 0.533
520 | 0.51652
518 | 0.49855
516 | 0.48072
514 | 0.4613
512 | 0.44235
510 | 0.4246
508 | 0.40584
506 | 0.38734
504 | 0.36879
502 | 0.35217
500 | 0.33653
498 | 0.32159
496 | 0.30757
494 | 0.29506
492 | 0.28614
490 | 0.27929
488 | 0.27324
486 | 0.27138
484 | 0.27122
482 | 0.27521
480 | 0.28203
478 | 0.29148
476 | 0.30411
474 | 0.3202
472 | 0.33933
470 | 0.36157
468 | 0.38701
466 | 0.41428
464 | 0.44434
462 | 0.47588
460 | 0.50796
458 | 0.5419
456 | 0.5749
454 | 0.60701
452 | 0.63763
450 | 0.66265
448 | 0.6883
446 | 0.70891
444 | 0.72557
442 | 0.73604
440 | 0.73766
438 | 0.73251
436 | 0.72059
434 | 0.70392
432 | 0.67973
430 | 0.64955
428 | 0.61047
426 | 0.56798
424 | 0.52292
422 | 0.47876
420 | 0.43308
418 | 0.39232
416 | 0.35661
414 | 0.33458
412 | 0.32925
410 | 0.33923
408 | 0.37255
406 | 0.43363
404 | 0.52612
402 | 0.64952
400 | 0.81488
398 | 1.0203
396 | 1.264
394 | 1.5481
392 | 1.8719
390 | 2.2314
388 | 2.6213
386 | 3.0295
384 | 3.4552
382 | 3.885
380 | 4.322
378 | 4.7966
376 | 5.1821
374 | 5.4402
372 | 5.6763
370 | 5.8613
368 | 5.9699
366 | 5.9417
364 | 5.8032
362 | 5.5846
360 | 5.2542
358 | 4.8351
356 | 4.373
354 | 3.9128
352 | 3.4968
350 | 3.2076